## Apr 25
SL NO. | DATE | SHIFT | SHIFT INCHARGE | CASTER | SEQUENCE NUMBER | WIDTH (MM) | GRADE | HEAT IN SEQUENCE | HEAT NO | LIFTING TEMP. | TUNDISH TEMPERATURE |  |  |  |  | ACTUAL CASTING SPEED (m/min) | CASTING TIME | LADLE NO. | LADLE GROSS WT | LADLE CLOSING WT | LADLE NET WT (MT) | TUNDISH WEIGHT AT LADLE CONNECTION | SLAB THICKNESS IN (MM) | DISCHARGE (MT) | AVERAGE DELTA T (ΔT) |  | HEAT FLUX RATIO % |  | LADLE FREE OPEN | CASTING POWDER | REMARK
[25 empty] | LEFT | RIGHT | LEFT | RIGHT
17 | 2025-04-01 | C | RANJAN | 2 | 22503034 | 1230 | CG04A | L+31 | D251970 | 1570 | 1552 | 1546 | 1545 | 1541 | 1544 | 5.5 | 29 | - | - | - | - | 18.1 | 58 | 3.099723 | 9.9 | 10.1 | 82 | 82 | F/O | 221-BG | SLOWDOWN IN 3RD SLAB(BFL-02)
32 | 2025-04-01 | A | KIRTI | 1 | 12503033 | 1260 | CR035B | L+46 | C251902 | 1570 | 1545 | 1543 | 1542 | 1540 | 1541.667 | 5.7 | 31 | - | 161.5 | 63.1 | 98.4 | - | 57 | 3.2340546 | 12.3 | 12.4 | 86 | 95 | F/O | 221-BG | SLOWDOWN IN 2ND SLAB
39 | 2025-04-01 | A | KIRTI | 2 | 22503034 | 1260 | CR035B | L+40 | B251883 | 1570 | 1545 | 1542 | 1541 | 1541 | 1541.333 | 5.5 | 31 | - | - | - | - | 10.8 | 58 | 3.175326 | 10.3 | 10.3 | 87 | 85 | F/O | 221-BG | SLOWDOWN IN 1ST SLAB
52 | 2025-04-01 | B | RAJESH | 1 | 12503033 | 1260 | CE06F | L+53 | A251917 | 1540 | 1543 | 1542 | 1540 | 1540 | 1540.667 | 5.2 | 35 | - | - | - | - | - | 57 | 2.9503656 | 11.2 | 10.9 | 81 | 83 | F/O | G-CHEM | SLOWDOWN IN 2ND SLAB(BFF-06) POOR BUBBLING ABNORMAL BOPS ABNORMAL HEATFLUX
112 | 2025-04-02 | A | KIRTI | 1 | 12504001 | 1260 | CR035B | L+30 | B251908 | 1576 | 1542 | 1544 | 1542 | 1542 | 1542.667 | 5 | 35 | 35 | 165 | 60 | 105 | - | 57 | 2.83689 | 11.7 | 11.7 | 91 | 92 | F/O | G-CHEM | SLOWDOWN IN 3RD SLAB
129 | 2025-04-02 | A | KIRTI | 2 | 22504001 | 1260 | CR035B | L+31 | C251927 | 1568 | 1545 | 1543 | 1547 | 1548 | 1546 | 5.5 | 28 | 31 | - | - | - | 11.4 | 58 | 3.175326 | 9.3 | 10.8 | 80 | 86 | F/O | 221-BG | SLOWDOWN IN 2ND SLAB
165 | 2025-04-03 | C | D.MEHER | 1 | 12504002 | 1260 | CG04A | L+6 | A251948 | 1571 | 1546 | 1549 | 1543 | 1543 | 1545 | 5 | 32 | - | 162 | 65 | 97 | - | 57 | 2.83689 | 6.7 | 7.9 | 55 | 65 | F/O | 450-G | MILL REQUEST HEAT FLUX DROP SLOWDOWN IN 3RD SLAB
167 | 2025-04-03 | C | D.MEHER | 1 | 12504002 | 1230 | CG04A | L+8 | B251924 | 1573 | 1542 | 1543 | 1543 | 1545 | 1543.667 | 5.5 | 37 | 4 | 162 | 60 | 102 | - | 57 | 3.0462795 | 8.4 | 8.7 | 60 | 66 | F/O | 450-G | SLOWDOWN IN 2ND SLAB 30MM WIDTH DECREASED IN 2ND SLAB ABNORMAL BUBBLING FOUND IN SEN
179 | 2025-04-03 | C | D.MEHER | 2 | 22504002 | 1230 | CG04A | L+2 | A251949 | 1567 | 1551 | 1552 | 1553 | 1549 | 1551.333 | 5.5 | 32 | 35 | - | - | - | 14 | 58 | 3.099723 | 8.1 | 8 | 74 | 71 | F/O | 221-BG | 28MM WIDTH DECREASED IN 1ST SLAB HIGH TEMP SLOWDOWN IN 4TH SLAB
195 | 2025-04-03 | A | R. YADEV | 1 | 12504002 | 1230 | CG04A | L+24 | D252027 | 1569 | 1547 | 1546 | 1546 | 1544 | 1545.333 | 5.3 | 31 | 8 | 162.7 | 61.6 | 101.1 | - | 57 | 2.9355057 | 8.2 | 8.6 | 62 | 68 | F/O | 450-G | SLOWDOWN IN 2ND SLAB FACE CRACK ALARM
279 | 2025-04-04 | A | R.YADAV | 1 | 12504003 | 1250 | CG04A | L+20 | A251981 | 1575 | 1548 | 1550 | 1548 | 1548 | 1548.667 | 5 | 39 | - | 169 | 61.7 | 107.3 | - | 57 | 2.814375 | 8.3 | 8.3 | 73 | 70 | F/O | 221-BG | SLOWDOWN IN 2ND SLAB
304 | 2025-04-04 | B | RAJESH | 1 | 12504003 | 1250 | CG04A | L+31 | B251964 | 1570 | 1544 | 1544 | 1544 | 1544 | 1544 | 5.5 | 35 | 14 | 162.04 | 60 | 102.04 | - | 57 | 3.0958125 | 9.5 | 10 | 77 | 80 | F/O | 221-BG | SLOWDOWN IN 1ST SLAB
357 | 2025-04-05 | A | R.YADAV | 1 | 12504004 | 1260 | CG04A | L+1 | D252068 | 1568 | 1539 | 1536 | 1537 | 1536 | 1536.333 | 4.5 | 29 | 27 | 166 | 70.5 | 95.5 | 7.1 | 58 | 2.597994 | 9.5 | 8.3 | 74 | 65 | F/O | 221-BG 450-G | SLOWDOWN IN 3RD SLAB VERY LOW TEMP
361 | 2025-04-05 | A | R.YADAV | 1 | 12504004 | 1260 | CG04A | L+5 | D252070 | 1570 | 1545 | 1546 | 1546 | 1546 | 1546 | 5.7 | 34 | 12 | 164 | 61.7 | 102.3 | 20.7 | 57 | 3.2340546 | 9.9 | 10.5 | 73 | 77 | F/O | 221-BG | SLOWDOWN IN 1ST SLAB
362 | 2025-04-05 | A | R.YADAV | 1 | 12504004 | 1260 | CG04A | L+6 | C251991 | 1570 | 1546 | 1547 | 1544 | 1543 | 1544.667 | 5.6 | 30 | 23 | 155.96 | 62.1 | 93.86 | 18 | 57 | 3.1773168 | 9.8 | 9.9 | 77 | 77 | F/O | 221-BG | SLOWDOWN IN 2ND SLAB
363 | 2025-04-05 | A | R.YADAV | 1 | 12504004 | 1260 | CG04A | L+7 | D252071 | 1571 | 1546 | 1547 | 1546 | 1548 | 1547 | 5.6 | 34 | 25 | 171.7 | 68.6 | 103.1 | 20.2 | 57 | 3.1773168 | 9.9 | 9.9 | 72 | 72 | F/O | 221-BG | SLOWDOWN IN 1ST SLAB
364 | 2025-04-05 | A | R.YADAV | 1 | 12504004 | 1260 | CG04A | L+8 | D25207 | 1570 | 1546 | 1546 | 1545 | 1544 | 1545 | 5.7 | 37 | 33 | 177.4 | 61.7 | 115.7 | 19 | 57 | 3.2340546 | 9.7 | 9.1 | 72 | 68 | F/O | 221-BG | SLOWDOWN IN 4TH SLAB
398 | 2025-04-05 | B | D.MEHER | 2 | 22504004 | 1260 | CG04A | L+2 | B251984 | 1570 | 1546 | 1547 | 1545 | 1546 | 1546 | 5.2 | 30 | 35 | - | - | - | 15.2 | 58 | 3.0021264 | 9.3 | 9.1 | 77 | 77 | F/O | 221-BG | SLOWDOWN IN 2ND SLAB
486 | 2025-04-06 | B | D.MEHER | 2 | 22504005 | 1230 | CG04A | L+0 | A252036 | 1598 | 1571 | 1570 | 1570 | 1570 | 1570 | 3.4 | 47 | 17 | - | - | - | LEAD HEAT | 58 | 1.9161924 | 8 | 7.8 | 77 | 77 | F/O | 450-G | SLOWDOWN IN 4TH SLAB
487 | 2025-04-06 | B | D.MEHER | 2 | 22504005 | 1230 | CG04A | L+1 | B252014 | 1570 | 1559 | 1545 | 1542 | 1542 | 1543 | 4.6 | 37 | 23 | - | - | - | 19 | 58 | 2.5924956 | 9.1 | 8.8 | 76 | 73 | F/O | 221-BG | SLOWDOWN IN 2ND SLAB 8MM WIDTH INCREASED IN 4TH SLAB
495 | 2025-04-07 | C | KIRTI | 1 | 12504005 | 1230 | CG04A | L+17 | C252024 | 1569 | 1551 | 1547 | 1546 | 1545 | 1546 | 5.2 | 37 | 33 | 172 | 62 | 110 | - | 57 | 2.8801188 | 10.9 | 11.5 | 82 | 84 | F/O | 221-BG | SLOWDOWN IN 4TH SLAB 4MM WIDTH INCREASED IN 5TH SLAB
509 | 2025-04-07 | C | KIRTI | 2 | 22504005 | 1230 | CG04A | L+8 | A252042 | 1570 | 1545 | 1545 | 1544 | 1541 | 1543.333 | 5.5 | 34 | 29 | - | - | - | 18.1 | 58 | 3.099723 | 8.2 | 8.8 | 81 | 78 | F/O | 221-BG | SLOWDOWN IN 3RD SLAB
594 | 2025-04-08 | B | D.MEHER | 2 | 22504006 | 1230 | CG04A | L+30 | C252056 | 1570 | 1545 | 1541 | 1539 | 1541 | 1540.333 | 5.7 | 28 | 31 | - | - | - | 13.3 | 58 | 3.2124402 | 11.6 | 10.3 | 89 | 87 | F/O | G-CHEM | SLOWDOWN IN 4TH SLAB
595 | 2025-04-08 | B | D.MEHER | 2 | 22504006 | 1230 | CG04A | L+31 | D252131 | 1570 | 1546 | 1545 | 1548 | 1547 | 1546.667 | 4.9 | 33 | 24 | - | - | - | 16.3 | 58 | 2.7615714 | 11.4 | 11.1 | 85 | 92 | F/O | 221-BG | ABNORMAL BOPS SLOWDOWN IN 3RD SLAB SLOWDOWN IN 5TH SLAB
674 | 2025-04-09 | B | D.MEHER | 2 | 22504007 | 1260 | CG04A | L+18 | D252153 | 1570 | 1545 | 1547 | 1548 | 1548 | 1547.667 | 5.5 | 30 | 14 | - | - | - | 16 | 58 | 3.175326 | 11.1 | 11.6 | 83 | 84 | F/O | G-CHEM | SLOWDOWN IN 4TH SLAB
676 | 2025-04-09 | B | D.MEHER | 2 | 22504007 | 1260 | CG04A | L+20 | A252089 | 1569 | 1544 | 1545 | 1542 | 1542 | 1543 | 4.9 | 31 | 18 | - | - | - | 15.9 | 58 | 2.8289268 | 11.4 | 11 | 87 | 82 | F/O | G-CHEM | SLOWDOWN IN 2ND SLAB
677 | 2025-04-09 | B | D.MEHER | 2 | 22504007 | 1260 | CG04A | L+21 | D252155 | 1570 | 1548 | 1550 | 1550 | 1551 | 1550.333 | 5.3 | 28 | 23 | - | - | - | 14 | 58 | 3.0598596 | 11 | 11 | 87 | 84 | F/O | G-CHEM | SLOWDOWN IN 2ND SLAB
680 | 2025-04-09 | B | D.MEHER | 2 | 22504007 | 1260 | CG04A | L+24 | C252078 | 1575 | 1549 | 1548 | 1547 | 1545 | 1546.667 | 4.9 | 31 | 31 | - | - | - | 15.7 | 58 | 2.8289268 | 11 | 11.5 | 90 | 95 | F/O | G-CHEM | SLOWDOWN IN 2ND SLAB SLOWDOWN IN 4TH SLAB
752 | 2025-04-10 | B | D.MEHER | 1 | 12504009 | 1180 | CG04A | L+0 | A252107 | 1595 | 1565 | 1565 | 1563 | 1563 | 1563.667 | 4.3 | 42 | 24 | 163.72 | 62 | 101.72 | LEAD HEAT | 58 | 2.3249068 | 8.9 | 6.4 | 73 | 53 | F/O | 450-G | SLOWDOWN IN 1ST SLAB SLOWDOWN IN 2ND SLAB
767 | 2025-04-10 | B | D.MEHER | 2 | 22504008 | 1180 | CE06E | L+16 | D252181 | 1567 | 1541 | 1541 | 1541 | 1541 | 1541 | 5.7 | 32 | - | - | - | - | 17.5 | 58 | 3.0818532 | 8.8 | 9.1 | 79 | 81 | F/O | G-CHEM | SLOWDOWN IN 3RD SLAB
777 | 2025-04-11 | C | R. YADAV | 1 | 12504009 | 1170 | CG04A | L+10 | A252114 | 1572 | 1540 | 1546 | 1543 | 1540 | 1543 | 5.4 | 36 | 25 | 173 | 65.5 | 107.5 | - | 57 | 2.8449954 | 10 | 7.5 | 70 | 53 | F/O | 450-G | ABNORMAL HEAT FLUX SLOWDOWN IN 4TH SLAB
783 | 2025-04-11 | C | R. YADAV | 1 | 12504009 | 1170 | CG04A | L+16 | A252117 | 1568 | 1542 | 1544 | 1546 | 1542 | 1544 | 5.6 | 39 | 33 | 169.3 | 60 | 109.3 | - | 57 | 2.9503656 | 10.8 | 7.1 | 78 | 54 | F/O | 450-G | SLOWDOWN IN 3RD SLAB
789 | 2025-04-11 | C | R. YADAV | 2 | 22504008 | 1170 | CG04A | L+25 | C252108 | 1568 | 1546 | 1546 | 1545 | 1543 | 1544.667 | 5.8 | 32 | 22 | - | - | - | 11.8 | 58 | 3.1093452 | 10.4 | 10.2 | 87 | 85 | F/O | G -CHEM | SLOWDOWN IN 3RD SLAB
797 | 2025-04-11 | C | R. YADAV | 2 | 22504008 | 1170 | CE06F | L+33 | D252190 | 1570 | 1554 | 1539 | 1538 | - | 1538.5 | 5.4 | 38 | 18 | - | - | - | 15.5 | 58 | 2.8949076 | 10.2 | 10.4 | 86 | 89 | F/O | 450-G | SLOWDOWN IN 1ST SLAB 2ND SLAB
827 | 2025-04-11 | B | KIRTI | 1 | 12504010 | 1170 | CG04A | L+14 | C252122 | 1572 | 1547 | 1547 | 1546 | 1546 | 1546.333 | 5 | 33 | - | 155 | 65 | 90 | - | 57 | 2.634255 | 9.7 | 8.5 | 81 | 73 | F/O | 221-BG | BOPS SLOWDOWNIN 2ND SLAB 30MM INCREASED IN 3RD SLAB 30MM INCREASED IN 4TH SLAB SLOWDOWN IN 4TH SLAB
829 | 2025-04-11 | B | KIRTI | 1 | 12504010 | 1230 | CG04A | L+16 | A252128 | 1570 | 1552 | 1555 | 1554 | 1550 | 1553 | 5.2 | 37 | 8 | 166 | 62 | 104 | - | 57 | 2.8801188 | 10.5 | 10.3 | 81 | 76 | F/O | 221-BG | HIGH TEMP SLOWDOWN IN 2ND SLAB
855 | 2025-04-12 | C | R. YADAV | 1 | 12504010 | 1250 | CG04A | L+28 | A252135 | 1570 | 1544 | 1544 | 1546 | 1547 | 1545.667 | 5.6 | 35 | 23 | 161 | 61 | 100 | 16.8 | 57 | 3.1521 | 11 | 11.2 | 80 | 85 | F/O | 221-BG | SLOWDOWN IN 1ST SLAB
866 | 2025-04-12 | C | R. YADAV | 1 | 12504010 | 1250 | CG04A | L+39 | A252141 | 1570 | 1544 | 1544 | 1544 | 1543 | 1543.667 | 5.5 | 34 | 31 | 168.7 | 61 | 107.7 | 9.2 | 57 | 3.0958125 | 9.9 | 9 | 77 | 70 | F/O | 450-G | HEAT LIFTING DELAY (S=0.010%) SLOWDOWN IN 3RD SLAB ABNORMAL BOPS
874 | 2025-04-12 | C | R. YADAV | 2 | 22504009 | 1250 | CG04A | L+17 | C252132 | 1570 | 1550 | 1552 | 1551 | - | 1551.5 | 5.5 | 34 | 25 | - | - | - | 14.8 | 58 | 3.150125 | 9.4 | 9.6 | 78 | 80 | F/O | G-CHEM | HIGH SUPERHEAT SLOWDOWN IN 2ND SLAB SLOWDOWN IN 2ND SLAB
998 | 2025-04-13 | A | D.MAHER | 2 | 22504010 | 1260 | CR10B | L+31 | D252249 | 1585 | 1545 | 1552 | 1551 | 1550 | 1551 | 4 | 34 | 26 | - | - | - | - | 58 | 2.309328 | 10 | 8.6 | 80 | 70 | F/O | 450G | (C=0.055%) SPEED SLOW DUE TO PROBLEM IN TUNNEL FURNACE SLOWDOWN OCCURED IN 3RD SLAB
1001 | 2025-04-13 | B | KIRTI | 1 | 12504011 | 1260 | RL48AL | L+49 | B252162 | 1573 | 1543 | 1542 | 1535 | 1535 | 1537.333 | 4 | 41 | - | 165.6 | 61.2 | 104.4 | - | 58 | 2.309328 | 8.5 | 9.5 | 79 | 81 | F/O | 450-G | SLOWDOWN IN 2ND SLAB
1039 | 2025-04-14 | C | RAJESH | 1 | 12504012 | 1350 | CR035B | L+22 | C252187 | 1568 | 1549 | 1551 | 1548 | 1548 | 1549 | 5.4 | 31 | 24 | 170.2 | 64.1 | 106.1 | - | 57 | 3.282687 | 9.6 | 11.1 | 68 | 84 | F/O | 221-BG | SLOWDOWN IN 2ND SLAB
1052 | 2025-04-14 | C | RAJESH | 2 | 22504011 | 1340 | CG04A | L+6 | A252183 | 1570 | 1542 | 1543 | 1542 | 1542 | 1542.333 | 4.5 | 38 | 2 | - | - | - | 9.9 | 58 | 2.762946 | 7.7 | 8.8 | 63 | 68 | F/O | 450-G | SLOWDOWN IN 1ST ( 2 TIMES) & 3RD SLAB (S=0.009%)
1055 | 2025-04-14 | C | RAJESH | 2 | 22504011 | 1340 | CR035B | L+9 | A252184 | 1570 | 1548 | 1548 | 1546 | 1546 | 1546.667 | 5.4 | 26 | 22 | - | - | - | 11.3 | 58 | 3.3155352 | 8.6 | 8.1 | 69 | 65 | F/O | 221-BG | SLOWDOWN IN 4TH SLAB
1081 | 2025-04-14 | A | D.MAHER | 2 | 22504011 | 1340 | CG04A | L+20 | B252182 | 1580 | 1548 | 1548 | 1548 | 1548 | 1548 | 4.6 | 29 | 25 | - | - | - | - | 58 | 2.8243448 | 9.4 | 8.8 | 79 | 66 | F/O | 221-BG | SLOWDOWN IN 2ND SLAB
1084 | 2025-04-14 | A | D.MAHER | 2 | 22504011 | 1340 | CG04A | L+23 | D252275 | 1570 | 1542 | 1540 | 1538 | 1536 | 1538 | 4.7 | 33 | 7 | - | - | - | 12.8 | 58 | 2.8857436 | 9.8 | 9.3 | 75 | 69 | F/O | 221-BG | SLOWDOWN IN 3RD & 4TH
1092 | 2025-04-14 | B | KIRTI | 1 | 12504012 | 1350 | CG04A | L+46 | B252187 | 1568 | 1541 | 1540 | 1538 | 1535 | 1537.667 | 5.4 | 32 | - | 161 | 60 | 101 | - | 57 | 3.282687 | 8.8 | 10.1 | 70 | 81 | F/O | 221-BG | SLOWDOWN IN 3RD SLAB
1093 | 2025-04-14 | B | KIRTI | 1 | 12504012 | 1350 | CG04A | L+47 | A252196 | 1568 | 1541 | 1540 | 1538 | 1535 | 1537.667 | 5.4 | 35 | 2 | 170.1 | 60 | 110.1 | - | 57 | 3.282687 | 11.33 | 10.7 | 79 | 74 | F/O | 221-BG | SLOWDOWN IN 3RD SLAB LOW TEMP
1098 | 2025-04-14 | B | KIRTI | 1 | 12504012 | 1350 | CG04A | L+52 | C252202 | 1569 | 1548 | 1545 | 1545 | 1547 | 1545.667 | 5.2 | 34 | 7 | 168.6 | 62.7 | 105.9 | - | 57 | 3.161106 | 11.3 | 11.9 | 85 | 87 | F/O | 450-G | SLOWDOWN IN 1ST SLAB
1105 | 2025-04-14 | B | KIRTI | 2 | 22504011 | 1300 | CG04A | L+29 | A252195 | 1570 | 1548 | 1547 | 1547 | - | 1547 | 5 | 28 | 8 | - | - | - | 10.4 | 58 | 2.9783 | 8.2 | 8.4 | 62 | 64 | F/O | 221-BG | HEATFLUX DROPPED SLOWDOWN IN 3RD SLAB
1221 | 2025-04-16 | A | D.MEHER | 1 | 12504014 | 1250 | CG04A | L+0 | A252234 | 1597 | 1575 | 1568 | 1569 | 1565 | 1567.333 | 3.9 | 38 | 18 | 155.79 | 63 | 92.79 | - | 58 | 2.233725 | 9.9 | 9.3 | 80 | 75 | F/O | 450-G | LEAD HEAT SLOWDOWN IN 1ST SLAB
1222 | 2025-04-16 | A | D.MEHER | 1 | 12504014 | 1250 | CG04A | L+1 | C252240 | 1570 | 1552 | 1546 | 1543 | 1542 | 1543.667 | 5 | 39 | 32 | 163 | 63 | 100 | - | 58 | 2.86375 | 9.1 | 10.2 | 73 | 82 | F/O | 221-BG | SLOWDOWN IN 2ND SLAB( 2 TIMES)( BFF -8)
1234 | 2025-04-16 | A | D.MEHER | 2 | 22504015 | 1230 | CG04A | L+7 | D252316 | 1570 | 1548 | 1544 | 1542 | 1544 | 1543.333 | 5.2 | 34 | 27 | - | - | - | 16.1 | 58 | 2.9306472 | 10.3 | 10.7 | 81 | 80 | F/O | 221-BG | SLOWDOWN IN 2ND SLAB SEG 1 WATER LEAKAGE
1311 | 2025-04-17 | A | D.MEHER | 2 | 22504015 | 1250 | CG04A | L+41 | D252335 | 1580 | 1548 | 1543 | 1542 | 1542 | 1542.333 | 4.2 | 44 | 8 | - | - | - | 16.5 | 58 | 2.40555 | 8.2 | 9.1 | 74 | 85 | F/O | 450-G | (C=0.062%) SLOWDOWN IN 4TH SLAB ABNORMAL BOPS
1315 | 2025-04-17 | A | D.MEHER | 2 | 22504016 | 1250 | CP41AL | L+2 | D252338 | 1570 | 1543 | 1543 | 1540 | 1540 | 1541 | 5.4 | 30 | 4 | - | - | - | 15.4 | 58 | 3.09285 | 10.9 | 11 | 84 | 86 | F/O | 450-G | SLOWDOWN IN 3RD SLAB
1397 | 2025-04-18 | B | R.YADAV | 1 | 12504015 | 1230 | CG04A | L+25 | A252286 | 1570 | 1542 | 1539 | 1536 | 1535 | 1536.667 | 5.5 | 33 | 22 | 164 | 60 | 104 | - | 57 | 3.0462795 | 12 | 13.4 | 91 | 96 | F/O | 450-G | SLOWDOWN IN 2ND SLAB LOW TEMP
1402 | 2025-04-18 | B | R.YADAV | 1 | 12504015 | 1260 | CR10B | L+30 | D252361 | 1568 | 1546 | 1546 | 1544 | 1544 | 1544.667 | 5.4 | 33 | 21 | 160 | 62 | 98 | - | 57 | 3.0638412 | 12.9 | 13.4 | 94 | 98 | F/O | 450-G | COLD SPOT WARNING SLOWDOWN IN 3RD SLAB
1438 | 2025-04-19 | C | RAJESH | 2 | 22504017 | 1240 | CR035B | L+11 | A252295 | 1570 | 1540 | 1538 | 1537 | 1536 | 1537 | 5.5 | 31 | 28 | - | - | - | - | 58 | 3.124924 | 9.5 | 9.4 | 86 | 70 | F/O | 450-G | HEAT LIFTING DELAY AMNUALY SLOWDOWN TAKEN FOR CONNECT THE NEXT HEAT
1441 | 2025-04-19 | C | RAJESH | 2 | 22504017 | 1240 | CR035B | L+14 | C252293 | 1572 | 1548 | 1552 | 1554 | 1555 | 1553.667 | 4.8 | 26 | 4 | - | - | - | 14.1 | 58 | 2.7272064 | 9.5 | 9 | 89 | 86 | F/O | G-CHEM | HIGH TEMP HEAT LIFTING DELAY ALSO MANUALY SLOWDOWN TAKEN FOR CONNECT THE HEAT
1631 | 2025-04-21 | A | KIRTI | 2 | 22504019 | 1240 | CG04A | L+2 | A252346 | 1572 | 1547 | 1545 | 1542 | 1542 | 1543 | 4.2 | 35 | 17 | - | - | - | - | 58 | 2.3863056 | 9.3 | 9.1 | 75 | 75 | F/O | 450-G | (C=0.055%) SLOWDOWN IN 1ST SLAB( TWICE) SLOWDOWN IN 3RD SLAB SLOWDOWN IN 4TH SLAB
1633 | 2025-04-21 | A | KIRTI | 2 | 22504019 | 1240 | CG04A | L+4 | A252349 | 1570 | 1552 | 1550 | 1547 | 1544 | 1547 | 5 | 37 | 23 | - | - | - | 15.3 | 58 | 2.84084 | 10.6 | 9.8 | 82 | 80 | F/O | 450-G | SLOWDOWN IN 3RD SLAB(TWISE)
1646 | 2025-04-21 | B | RANJAN | 1 | 12504018 | 1250 | CG04A | L+2 | B252341 | 1568 | 1547 | 1548 | 1547 | 1548 | 1547.667 | 5.3 | 32 | - | 168 | 62 | 106 | - | 57 | 2.9832375 | 11.3 | 11.6 | 87 | 86 | F/O | 221-BG | SLOWDOWN IN 4TH SLAB SLOWDOWN IN 5TH SLAB
1647 | 2025-04-21 | B | RANJAN | 1 | 12504018 | 1250 | CG04A | L+3 | B252342 | 1575 | 1546 | 1546 | 1548 | 1548 | 1547.333 | 4.8 | 37 | 7 | 160 | 60 | 100 | - | 57 | 2.7018 | 8.4 | 9.1 | 87 | 87 | F/O | 221-BG | SLOWDOWN IN 2ND SLAB LNC
1650 | 2025-04-21 | B | RANJAN | 1 | 12504018 | 1250 | CG04A | L+6 | B252343 | 1575 | 1552 | 1552 | 1552 | 1550 | 1551.333 | 5.6 | 32 |  | 161 | 63 | 98 | - | 57 | 3.1521 | 10 | 9.9 | 88 | 88 | F/O | 221-BG | SLOWDOWN IN 3RD SLAB SLOWDOWN IN 4TH SLAB(TWISE)
1652 | 2025-04-21 | B | RANJAN | 2 | 22504019 | 1260 | CR035B | L+11 | A252354 | 1570 | 1542 | 1540 | 1542 | 1542 | 1541.333 | 4.8 | 35 | 29 | - | - | - | 12.7 | 58 | 2.7711936 | 10.9 | 10.2 | 91 | 82 | F/O | G-CHEM | MILL REQUEST SLOWDOWN IN 1ST SLAB
1662 | 2025-04-21 | B | RANJAN | 2 | 22504019 | 1250 | CG04A | L+21 | D252429 | 1570 | 1540 | 1539 | 1536 | 1536 | 1537 | 5.8 | 34 | 6 | - | - | - | 16.6 | 58 | 3.32195 | 10.5 | 10.4 | 80 | 81 | F/O | G-CHEM | SLOWDOWN IN 3RD SLAB
1722 | 2025-04-22 | B | RAJESH | 1 | 12504018 | 1250 | CG04A | L+38 | B252358 | 1570 | 1546 | 1546 | 1546 | 1545 | 1545.667 | 5.7 | 29 | 33 | 161 | 60 | 101 | - | 57 | 3.2083875 | 13.4 | 12.4 | 89 | 82 | F/O | 221-BG | BOPS SLOWDOWN IN 5TH SLAB
1778 | 2025-04-23 | A | KIRTI | 1 | 12504019 | 1260 | CG04A | L+8 | D252465 | 1575 | 1550 | 1549 | 1546 | 1545 | 1546.667 | 4.5 | 36 | 20 | 160 | 60 | 100 | - | 57 | 2.553201 | 10.8 | 11.2 | 91 | 93 | F/O | 221-BG | FURNACE AREA DSL TRIP SLOWDOWN OCCURED IN 3RD SLAB
1780 | 2025-04-23 | A | KIRTI | 1 | 12504019 | 1260 | CG04A | L+10 | B252373 | 1580 | 1552 | 1553 | 1554 | 1554 | 1553.667 | 4.8 | 36 | 25 | 164 | 63 | 101 | - | 57 | 2.7234144 | 10.8 | 11.8 | 88 | 90 | F/O | 450G | (C=0.056%) SLOWDOWN OBSERVED IN 1ST SLAB
1792 | 2025-04-23 | A | KIRTI | 2 | 22504021 | 1230 | CG04A | L+0 | B252374 | 1605 | 1565 | 1564 | 1565 | 1560 | 1563 | 3.8 | 40 | 28 | - | - | - | LEAD HEAT | 58 | 2.1416268 | 8.3 | 8.5 | 82 | 87 | F/O | 450-G | SLOWDOWN IN 2ND SLAB
1797 | 2025-04-23 | A | KIRTI | 2 | 22504021 | 1230 | CG04A | L+5 | A252396 | 1575 | 1547 | 1548 | 1548 | 1547 | 1547.667 | 5.3 | 38 | - | - | - | - | 15.4 | 58 | 2.9870058 | 9.6 | 9.9 | 83 | 93 | F/O | G-CHEM | DSL PROBLEM IN EAF SLOWDOWN IN 3RD SLAB
1800 | 2025-04-23 | B | RAJESH | 1 | 12504019 | 1230 | CG04A | L+23 | A252398 | 1571 | 1541 | 1543 | 1541 | 1540 | 1541.333 | 4.8 | 37 | 20 | 164.8 | 62 | 102.8 | - | 57 | 2.6585712 | 11.1 | 11.7 | 85 | 83 | F/O | 221-BG | DSL TRIPPED IN FURNACE SLOWDOWN OCCURED IN 4TH SLAB
1802 | 2025-04-23 | B | RAJESH | 1 | 12504019 | 1250 | CG04A | L+25 | C252398 | 1572 | 1546 | 1545 | 1543 | 1542 | 1543.333 | 4.8 | 34 | 14 | 160.9 | 60.2 | 100.7 | - | 57 | 2.7018 | 11.2 | 11.1 | 80 | 90 | F/O | 450G | (C=0.052%) SLOWDOWN OBSERVED IN 3RD & 4TH SLAB
1805 | 2025-04-23 | B | RAJESH | 1 | 12504019 | 1250 | CP41AT | L+28 | A252400 | 1566 | 1546 | 1548 | 1548 | 1543 | 1546.333 | 5 | 39 | 17 | 165.2 | 60 | 105.2 | - | 57 | 2.814375 | 9.7 | 10.5 | 78 | 87 | F/O | 450G | HIGH SUIPERHEAT SLOWDOWN OCCURED IN 3RD SLAB
1820 | 2025-04-23 | B | RAJESH | 2 | 22504021 | 1250 | CP41AL | L+14 | C252400 | 1570 | 1544 | 1542 | 1541 | 1541 | 1541.333 | 5 | 36 | 20 | - | - | - | 11.3 | 58 | 2.86375 | 8.5 | 10.2 | 77 | 90 | F/O | G-CHEM | SLOWDOWN IN 3RD SLAB (C=0.053%)
1822 | 2025-04-23 | B | RAJESH | 2 | 22504021 | 1250 | CP41AL | L+16 | D252475 | 1569 | 1541 | 1541 | 1536 | 1532 | 1536.333 | 5 | 35 | 33 | - | - | - | 15.8 | 58 | 2.86375 | 9 | 9.4 | 84 | 92 | F/O | G-CHEM | SLOWDOWN IN 3RD & 4TH SLAB
1881 | 2025-04-24 | B | RAJESH | 1 | 12504020 | 1250 | ST41NMM | L+9 | A252421 | 1572 | 1545 | 1547 | 1544 | 1543 | 1544.667 | 5 | 39 | 39 | 167 | 61 | 106 | 23.2 | 57 | 2.814375 | 9.5 | 10.5 | 75 | 82 | F/O | 450-G | (C=0.053%) SLOWDOWN IN 3RD SLAB
1882 | 2025-04-24 | B | RAJESH | 1 | 12504020 | 1250 | ST41VLN | L+10 | B252400 | 1573 | 1547 | 1547 | 1548 | 1547 | 1547.333 | 4.6 | 37 | 24 | 159 | 63 | 96 | - | 57 | 2.589225 | 7.5 | 7.5 | 68 | 67 | F/O | 450-G | SLOWDOWN IN 1ST, 2ND & 3RD SLAB 5MM WIDTH CHANGE IN 3RD SLAB
1884 | 2025-04-24 | B | RAJESH | 1 | 12504020 | 1250 | ST49NLM | L+12 | A252423 | 1572 | 1548 | 1549 | 1550 | 1549 | 1549.333 | 4.8 | 35 | 2 | 166 | 63 | 103 | - | 57 | 2.7018 | 8.3 | 8 | 92 | 100 | F/O | 450-G | HEAT LIFTING DELAY HIGH SUPERHEAT SLOWDOWN IN 4TH SLAB SHORT S/B DUE TO HEAVY LANCING & HEAT NOT OPEN
1889 | 2025-04-24 | B | RAJESH | 2 | 22502022 | 1250 | ST41NTM | L+22 | D252495 | 1571 | 1544 | 1544 | 1543 | 1536 | 1541 | 4.8 | 38 | 17 | - | - | - | 15.1 | 58 | 2.7492 | 8 | 6.1 | 92 | 70 | F/O | 450-G | ABNORMAL HEATFLUX SLOWDOWN IN 3RD SLAB
1890 | 2025-04-24 | B | RAJESH | 2 | 22502022 | 1250 | ST41NMM | L+23 | D252493 | 1578 | 1539 | 1540 | 1543 | - | 1541.5 | 4.5 | 37 | 22 | - | - | - | 13.4 | 58 | 2.577375 | 10.9 | 7 | 94 | 63 | 2 PIPE | 450-G | SLOWDOWN IN 1ST SLAB ABNORMAL HEATFLUX (C=0.062%)(S=0.009%)
1952 | 2025-04-25 | B | RAJESH | 1 | 12504022 | 1240 | CR035B | L+16 | C252441 | 1570 | 1548 | 1548 | 1545 | 1542 | 1545 | 5 | 36 | 4 | 171.4 | 64.1 | 107.3 | - | 57 | 2.79186 | 10.9 | 11.8 | 86 | 91 | F/O | 221-BG | 4MM WIDTH DECREASED IN 2ND SLAB SLOWDOWN IN 3RD SLAB
2141 | 2025-04-27 | B | D.MEHER | 2 | 22502024 | 1250 | CP41AL | L+43 | A252485 | 1570 | 1537 | 1540 | 1541 | 1541 | 1540.667 | 5.5 | 29 | - | - | - | - | 17.2 | 58 | 3.150125 | 6.9 | 7.8 | 65 | 67 | F/O | 221-BG | SLOWDOWN IN 5TH SLAB
2169 | 2025-04-28 | C | KIRTI | 2 | 22502025 | 1250 | CG04A | L+0 | B252480 | 1596 | 1561 | 1564 | 1565 | 1568 | 1565.667 | 3.8 | 52 | 27 | - | - | - | LEAD HEAT | 58 | 2.17645 | 8.4 | 8.8 | 81 | 90 | F/O | 450-G | SLOWDOWN IN 4TH SLAB
2188 | 2025-04-28 | A | RAJESH | 2 | 22502025 | 1250 | SH41AL | L+5 | C252501 | 1570 | 1550 | 1550 | 1547 | 1547 | 1548 | 5.4 | 39 | 25 | - | - | - | 12.3 | 58 | 3.09285 | 9.8 | 9.6 | 93 | 91 | F/O | G-CHEM | HIGH SUPERHEAT SLOWDOWN IN 2ND SLAB
1580 | 2025-04-20 | B | RANJAN | 2 | 22504018 | 1210 | CR10B | L+38 | A252335 | 1575 | 1551 | 1550 | 1550 | 1550 | 1550 | 4.9 | 38 | 28 | - | - | - | 10.6 | 58 | 2.7166678 | 8.5 | 8.7 | 82 | 84 | F/O | 450G | (S=0.012%) S/D OCCURED IN 5TH SLAB SMS REQUEST
1738 | 2025-04-22 | B | RAJESH | 2 | 22502020 | 1250 | CG04A | L+28 | A252377 | 1570 | 1544 | 1545 | 1545 | 1546 | 1545.333 | 5.7 | 34 | 34 | - | - | - | 11.4 | 58 | 3.264675 | 10.9 | 12 | 86 | 91 | F/O | G-CHEM | S/D OCCURED IN 1ST SLAB
1741 | 2025-04-22 | B | RAJESH | 2 | 22502020 | 1260 | CG04A | L+31 | C252376 | 1570 | 1549 | 1549 | 1549 | 1549 | 1549 | 5.3 | 36 | - | - | - | - | - | 58 | 3.0598596 | 11.3 | 12.1 | 88 | 97 | F/O | G-CHEM | S/D OCCURED IN 1ST SLAB 6 MM WIDTH INCREASED IN 2ND SLAB LNC OCCURED
2084 | 2025-04-27 | C | KIRTI | 2 | 22502024 | 1250 | CG04A | L+13 | C252473 | 1572 | 1545 | 1543 | 1541 | 1543 | 1542.333 | 5 | 34 | 33 | - | - | - | 15.4 | 58 | 2.86375 | 6.8 | 9.1 | 56 | 82 | F/O | G.CHEM | (C=0.053%) HEAT FLUX DROP AFTER HEAT CONNECTION S/D IN 2ND SLAB

## May 25
SL NO. | DATE | SHIFT | SHIFT INCHARGE | CASTER | SEQUENCE NUMBER | WIDTH (MM) | GRADE | HEAT IN SEQUENCE | HEAT NO | LIFTING TEMP. | TUNDISH TEMPERATURE |  |  |  |  | ACTUAL CASTING SPEED (m/min) | CASTING TIME | LADLE NO. | LADLE GROSS WT | LADLE CLOSING WT | LADLE NET WT (MT) | TUNDISH WEIGHT AT LADLE CONNECTION | SLAB THICKNESS IN (MM) | DISCHARGE (MT) | AVERAGE DELTA T (ΔT) |  | HEAT FLUX RATIO % |  | LADLE FREE OPEN | CASTING POWDER | REMARK
204 | 2025-05-03 | B | KIRTI | 1 | 12505003 | 1230 | CG04A | L+0 | A252618 | 1575 | 1572 | 1566 | 1568 | 1567 | 1567 | 3.8 | 40 | 35 | - | - | - | LEADHEAT | 58 | 2.1416268 | 9.8 | 9.9 | 82 | 81 | F/O | 450G | S/D IN 1ST & 3RD SLAB HIGH TEMP FOUND
205 | 2025-05-03 | B | KIRTI | 1 | 12505003 | 1230 | CG04A | L+1 | A252619 | 1575 | 1552 | 1551 | 1550 | 1551 | 1550.667 | 5.2 | 39 | 4 | 166.8 | 66.7 | 100.1 | - | 57 | 2.8801188 | 11.5 | 12 | 86 | 88 | F/O | 450G | S/D IN 1ST SLAB 57 MM LCR DONE IN 2ND SLAB
207 | 2025-05-03 | B | KIRTI | 1 | 12505003 | 1230 | CG04A | L+2 | C252619 | 1585 | 1557 | 1558 | 1558 | 1558 | 1558 | 4 | 34 | - | - | - | - | - | 57 | 2.215476 | 10.5 | 10.9 | 85 | 88 | F/O | 450G | HIGH TEMP FOUND S/D OCCURED IN 2ND SLAB
208 | 2025-05-03 | B | KIRTI | 1 | 12505003 | 1230 | CG04A | L+4 | A252622 | 1570 | 1549 | 1550 | 1550 | 1545 | 1548.333 | 5.2 | 38 | - | 167.2 | 64.2 | 103 | - | 57 | 2.8801188 | 8.3 | 9 | 76 | 83 | F/O | 221-BG | S/D OCCURED IN 3RD SLAB COBBLE IN MILL
215 | 2025-05-03 | B | KIRTI | 2 | 22505003 | 1230 | CG04A | L+0 | B252594 | 1600 | 1568 | 1569 | 1570 | 1570 | 1569.667 | 3.5 | 44 | - | - | - | - | LEADHEAT | 58 | 1.972551 | 7.5 | 7.1 | 80 | 76 | F/O | 450G | HIGH TEMP FOUND S/D OCCURED IN 3RD SLAB
226 | 2025-05-04 | C | R.YADAV | 1 | 12505003 | 1230 | CG04A | L+12 | B252600 | 1568 | 1544 | 1544 | 1545 | 1547 | 1545.333 | 5.6 | 32 | 4 | 168 | 66 | 102 | - | 57 | 3.1016664 | 11.2 | 11.8 | 81 | 87 | F/O | 221-BG | S/D OCCURED IN 2ND SLAB ABNORMAL BOPS
233 | 2025-05-04 | C | R.YADAV | 1 | 12505003 | 1230 | CG04A | L+19 | B252604 | 1570 | 1544 | 1549 | 1550 | 1549 | 1549.333 | 5.6 | 32 | 34 | 161.8 | 65.6 | 96.2 | 5.3 | 57 | 3.1016664 | 12.2 | 13.5 | 84 | 95 | F/O | 221-BG | S/D OCCURED IN 1ST SLAB HIGH TEMP ABNORMAL HEAT FLUX
274 | 2025-05-04 | A | D.MEHER | 2 | 22505003 | 1260 | CH37AL | L+30 | C252636 | 1569 | 1543 | 1543 | 1543 | - | 1543 | 5.4 | 29 | - | 157.6 | 66.6 | 91 | 14.7 | 58 | 3.1175928 | 9.7 | 10 | 81 | 84 | F/O | G.CHEM | S/D OCCURED IN 1ST & 4TH SLAB HEAT LIFTING DELAY
276 | 2025-05-04 | A | D.MEHER | 2 | 22505003 | 1260 | CH37AL | L+32 | C252637 | 1569 | 1549 | 1550 | 1549 | 1548 | 1549 | 5 | 32 | - | 163.8 | 60 | 103.8 | 13.8 | 58 | 2.88666 | 9.4 | 9.7 | 80 | 82 | F/O | G.CHEM | HIGH SUPER HEAT S/D IN 3RD SLAB
301 | 2025-05-04 | B | KIRTI | 2 | 22505003 | 1260 | CH42AL | L+44 | C252644 | 1565 | 1545 | 1544 | 1545 | 1542 | 1543.667 | 5.2 | 37 | 25 | - | - | - | 17.2 | 58 | 3.0021264 | 10.1 | 10.6 | 87 | 89 | F/O | 450G | (C=0.055%) S/D OCCURED IN 3RD SLAB
391 | 2025-05-05 | B | VIBHOR | 2 | 22505004 | 1340 | CG04A | L+34 | A252672 | 1570 | 1550 | 1550 | 1550 | 1548 | 1549.333 | 4 | 26 | 30 | - | - | - | - | 58 | 2.455952 | 9.4 | 8.3 | 81 | 76 | F/O | 221-BG | HEAT LIFTING DELAY S/D OCCURED IN 3RD & 4TH SLAB
1163 | 2025-05-18 | C | KIRTI | 1 | 12505016 | 1340 | CG04A | L+14 | B252911 | 1575 | 1542 | 1539 | 1540 | 1539 | 1539.333 | 5.3 | 32 | 33 | 163.3 | 62 | 101.3 | - | 58 | 3.2541364 | 11.6 | 11.4 | 83 | 85 | F/O | 450G | S/D OCCURED IN 1ST SLAB ABNORMAL BOPS
1236 | 2025-05-18 | B | D.MEHER | 2 | 22505017 | 1260 | CR035B | L+46 | D253011 | 1569 | 1540 | 1535 | 1530 | 1530 | 1531.667 | 5.4 | 17 | - | - | - | - | - | 57 | 3.0638412 | 9.9 | 8.4 | 75 | 79 | F/O | 450G | S/D IN 1ST & 3RD SLAB
72 | 2025-05-01 | B | D.MEHER | 2 | 22505001 | 1260 | CG04A | L+16 | A252576 | 1547 | 1547 | 1550 | 1549 | 1548 | 1549 | 5.5 | 32 | - | - | - | - | 11.2 | 58 | 3.175326 | 10.6 | 10.7 | 84 | 83 | F/O | G-CHEM | SLOWDOWN IN 2ND SLAB
177 | 2025-05-03 | C | R.YADAV | 1 | 12505002 | 1250 | SH41AL | L+29 | C252613 | 1570 | 1544 | 1546 | 1545 | 1538 | 1543 | 5.7 | 34 | 21 | - | - | - | 23 | 57 | 3.2083875 | 10.6 | 10.9 | 86 | 98 | F/O | 221-BG | SLOWDOWN IN 2ND SLAB
185 | 2025-05-03 | C | R.YADAV | 2 | 22505002 | 1260 | CR035B | L+16 | C252611 | 1568 | 1547 | 1545 | 1545 | - | 1545 | 5.8 | 32 | - | - | - | - | 14.2 | 58 | 3.3485256 | 7.4 | 7.2 | 60 | 59 | F/O | G-CHEM | SLOWDOWN IN 4TH SLAB
186 | 2025-05-03 | C | R.YADAV | 2 | 22505002 | 1260 | CR035B | L+17 | D252685 | 1566 | 1538 | 1539 | 1538 | 1538 | 1538.333 | 5.3 | 31 | 25 | - | - | - | 15.4 | 58 | 3.0598596 | 6.6 | 7.2 | 54 | 58 | F/O | G-CHEM 450-G | SLOWDOWN IN 2ND SLAB
193 | 2025-05-03 | C | R.YADAV | 2 | 22505002 | 1250 | SH41AL | L+24 | D252689 | 1568 | 1543 | 1542 | 1542 | - | 1542 | 5.6 | 31 | - | - | - | - | 15.9 | 58 | 3.2074 | 8.5 | 7.9 | 73 | 67 | F/O | G-CHEM | SLOWDOWN IN 1ST SLAB
315 | 2025-05-05 | C | RAJESH | 1 | 12505004 | 1340 | CG04A | L+7 | C252651 | 1568 | 1549 | 1547 | 1546 | 1545 | 1546 | 5.4 | 33 | 4 | 173.7 | 65.3 | 108.4 | 16.8 | 57 | 3.2583708 | 6.5 | 6.2 | 49 | 46 | F/O | 221-BG | SLOWDOWN IN 4TH SLAB
341 | 2025-05-05 | A | D.MEHER | 1 | 12505004 | 1330 | CG04A | L+24 | B252635 | 1573 | 1545 | 1547 | 1547 | 1548 | 1547.333 | 5 | 28 | 17 | 158.5 | 63 | 95.5 | - | 57 | 2.994495 | 7.2 | 6.1 | 38 | 36 | F/O | 450-G | LC WARNING PURGING FAILURE SLOWDOWN IN 4TH SLAB
345 | 2025-05-05 | A | D.MEHER | 1 | 12505004 | 1330 | CR035B | L+28 | D252733 | 1570 | 1542 | 1543 | 1542 | 1542 | 1542.333 | 5.3 | 31 | - | 172 | 75 | 97 | - | 57 | 3.1741647 | 7.5 | 6.8 | 52 | 49 | F/O | 221-BG | SLOWDOWN IN 1ST SLAB
348 | 2025-05-05 | A | D.MEHER | 1 | 12505004 | 1330 | CR035B | L+31 | C252664 | 1570 | 1550 | 1551 | 1550 | 1548 | 1549.667 | 5 | 35 | 7 | 166 | 58 | 108 | - | 57 | 2.994495 | 6.9 | 6.8 | 51 | 50 | F/O | 221-BG | SLOWDOWN IN 4TH SLAB
399 | 2025-05-06 | C | RAJESH | 1 | 12505004 | 1260 | CG04A | L+51 | C252676 | 1569 | 1544 | 1542 | 1540 | 1539 | 1540.333 | 4.6 | 43 | 7 | 164 | 60 | 104 | - | 53 | 2.4267852 | 7.8 | 7 | 58 | 44 | F/O | 221-BG | BOPS WARNING SLOWDOWN IN 3RD & 4TH SLAB WITHDRAWL CURRENT HIGH
400 | 2025-05-06 | C | RAJESH | 1 | 12505004 | 1260 | CG04A | L+52 | A252676 | 1570 | 1539 | 1536 | 1536 | 1536 | 1536 | 4.8 | 42 | - | 161 | 61 | 100 | - | 53 | 2.5322976 | 6.4 | 5 | 49 | 42 | F/O | 450-G | SLOWDOWN IN 1ST SLAB LOW TEMP ABNORMAL PINCH ROLL CURRENT ABNORMAL BUBLING
754 | 2025-05-10 | A | VIBHOR | 2 | 22505008 | 1260 | CG04A | L+53 | A252778 | 1569 | 1546 | 1546 | 1546 | 1546 | 1546 | 5.7 | 30 | 34 | - | - | - | 11.2 | 57 | 3.2340546 | 9.7 | 8.8 | 80 | 77 | F/O | G-GHEM | SLOWDOWN IN 4TH SLAB
816 | 2025-05-11 | A | KIRTI | 1 | 12505009 | 1230 | CR035B | L+36 | D252851 | 1570 | 1540 | 1539 | 1535 | 1533 | 1535.667 | 5.5 | 35 | 6 | 164.6 | 61.5 | 103.1 | - | 56 | 2.992836 | 10.5 | 10.4 | 84 | 83 | F/O | 221-BG | SLOWDOWN OCCURED IN 2ND SLAB VERY LOW SUPERHEAT & POOR BUBBLING OBSEERVED IN BOTH SIDE
915 | 2025-05-12 | A | KIRTI | 2 | 22505011 | 1250 | CG04A | L+0 | A252821 | 1600 | 1551 | 1555 | 1557 | 1541 | 1551 | 4.8 | 41 | 24 | - | - | - | LEAD HEAT | 57 | 2.7018 | 10.3 | 9.2 | 89 | 79 | F/O | 450-G 221-BG | 57MM LCR SELECTED IN 2ND SLAB 3MM STOPPER RISED SLOWDOWN IN 4TH SLAB
928 | 2025-05-12 | B | RAJESH | 2 | 22505011 | 1250 | CG04A | L+16 | D252881 | 1566 | 1545 | 1545 | 1544 | 1545 | 1544.667 | 5.5 | 34 | 34 | - | - | - | - | 57 | 3.0958125 | 9.9 | 9.6 | 87 | 82 | F/O | G.CHEM | SLOWDOWN IN 4TH SLAB
928 | 2025-05-12 | B | RAJESH | 2 | 22505011 | 1250 | CG04A | L+17 | C252840 | 1571 | 1550 | 1552 | 1553 | 1553 | 1552.667 | 5.3 | 32 | 32 | - | - | - | 13.3 | 57 | 2.9832375 | 10.1 | 9.6 | 87 | 83 | F/O | G.CHEM | SLOWDOWN IN 3RD SLAB
928 | 2025-05-12 | B | RAJESH | 2 | 22505011 | 1250 | CG04A | L+21 | C252843 | 1566 | 1546 | 1544 | 1543 | 1546 | 1544.333 | 5.6 | 36 | 36 | - | - | - | - | 57 | 3.1521 | 8.8 | 10 | 90 | 87 | F/O | G.CHEM | ABNORMAL BOPS SLOWDOWN IN 1ST SLAB
1048 | 2025-05-16 | A | R.YADAV | 2 | 22505015 | 1260 | CR035B | L+3 | A252914 | 1568 | 1540 | 1538 | 1537 | 1539 | 1538 | 5.4 | 30 | 25 | - | - | - | 9.9 | 57 | 3.0638412 | 7.3 | 8.5 | 66 | 79 | F/O | G-CHEM 450-G | 6MM STOPPER RISED ( 2 BAG CA-SI ADDED ) SLOWDOWN IN 3RD SLAB
1173 | 2025-05-18 | C | KIRTI | 2 | 22505017 | 1260 | CG04A | L+15 | A252951 | 1573 | 1543 | 1542 | 1542 | 1542 | 1542 | 5.2 | 27 | 6 | - | - | - | 12.1 | 57 | 2.9503656 | 7.1 | 6.1 | 74 | 73 | F/O | 221-BG | SLOWDOWN OCCURED IN 4TH SLAB HEAT FLUX DROP AFTER HEAT CONNECTION MOULD CLAMPED BY MECHANICAL IN 4TH SLAB
1228 | 2025-05-18 | B | D.MEHER | 1 | 12505016 | 1340 | CG04A | L+49 | A252972 | 1569 | 1544 | 1539 | 1539 | 1536 | 1538 | 5.2 | 35 | - | 174 | 59 | 115 | - | 58 | 3.1927376 | 11.6 | 11.7 | 87 | 88 | F/O | 221-BG | SLOWDOWN IN 2ND SLAB LOW TEMP
1576 | 2025-05-24 | A | D.MEHER | 2 | 22505026 | 1260 | CR10F | L+8 | A253064 | 1574 | 1542 | 1550 | 1548 | 1546 | 1548 | 5.2 | 39 | 2 | - | - | - | 12.8 | 57 | 2.9503656 | 8.3 | 9.1 | 77 | 82 | F/O | 450-G | (S=0.009%) (AL=0.040%) SLOWDOWN IN 3RD SLAB
1641 | 2025-05-25 | B | KIRTI | 1 | 12505025 | 1250 | CG04A | L+8 | A253089 | 1581 | 159 | 1559 | 1558 | 1556 | 1557.667 | 4.6 | 43 | 43 | 173.1 | 59 | 114.1 | - | 57 | 2.589225 | 8.1 | 7.6 | 70 | 65 | F/O | 450-G | (P=0.023%) HIGH TEMP SLOWDOWN IN 4TH SLAB
1716 | 2025-05-27 | B | KIRTI | 1 | 12505028 | 1260 | CR035B | L+10 | B252998 | 1567 | 1550 | 1551 | 1552 | 1552 | 1551.667 | 5.4 | 34 | 4 | 165.5 | 60.4 | 105.1 | 19.4 | 57 | 3.0638412 | 9.4 | 10 | 75 | 75 | F/O | 221-BG | SLOWDOWN IN 1ST SLAB

## June 25
SL NO. | DATE | SHIFT | SHIFT INCHARGE | CASTER | SEQUENCE NUMBER | WIDTH (MM) | GRADE | HEAT IN SEQUENCE | HEAT NO | LIFTING TEMP. | TUNDISH TEMPERATURE |  |  |  |  | ACTUAL CASTING SPEED (m/min) | CASTING TIME | LADLE NO. | LADLE GROSS WT | LADLE CLOSING WT | LADLE NET WT (MT) | TUNDISH WEIGHT AT LADLE CONNECTION | SLAB THICKNESS IN (MM) | DISCHARGE (MT) | AVERAGE DELTA T (ΔT) |  | HEAT FLUX RATIO % |  | LADLE FREE OPEN | CASTING POWDER | REMARK
[25 empty] | LEFT | RIGHT | LEFT | RIGHT
50 | 2025-06-05 | C | RAJESH | 1 | 12506003 | CG04A | L+4 | A253195 | 1570 | 156 | 1553 | 1554 | 1554 | 1553.667 | 4.8 | 38 | - | 169 | 63 | 106 | - | 57 | 2.6585712 | 12 | 11.6 | 93 | 90 | F/O | 450-G | SLOWDOWN IN 1ST SLAB ABNORMAL BOPS
116 | 2025-06-06 | B | RAJESH | 2 | 22506003 | CG04A | L+0 | A253230 | 1600 | 1570 | 1567 | 1565 | - | 1566 | 4 | 49 | 14 | - | - | - | - | 58 | 1.906112 | 8 | 8.4 | 79 | 81 | F/O | 450-G | SLOWDOWN IN 1ST SLAB LONGITUDINAL FACE CRACK IN 4TH & 5TH SLAB
345 | 2025-06-11 | A | RAJESH | 1 | 12506011 | CG04A | L+26 | A253327 | 1575 | 1550 | 1550 | 1549 | 1550 | 1550 | 4.3 | 41 | - | 158.2 | 60 | 98.2 | - | 57 | 2.38 | 9.4 | 9.1 | 78 | 81 | F/O | 221-BG | SLOWDOWN IN 1ST SLAB
360 | 2025-06-11 | A | RAJESH | 2 | 22506008 | CG04A | L+1 | B253199 | 1572 | 1550 | 1549 | 1548 | 1540 | 1546 | 3.7 | 39 | 17 | - | - | - | 20.1 | 58 | 2.09 | 9.8 | 9.2 | 94 | 91 | F/O | 221-BG | SLOWDOWN IN 3RD SLAB
473 | 2025-06-13 | C | D.MEHER | 1 | 12506013 | CG04A | L+33 | C253187 | 1568 | 1546 | 1550 | 1550 | 1549 | 1549.667 | 5.4 | 32 | 8 | 158 | 63 | 95 | - | 57 | 3.0881574 | 12.6 | 11.9 | 96 | 93 | F/O | 221-BG | SLOWDOWN IN 3RD SLAB
484 | 2025-06-13 | C | D.MEHER | 2 | 22506009 | CG04A | L+11 | D253170 | 1567 | 1548 | 1550 | 1545 | - | 1547.5 | 5.6 | 31 | 24 | - | - | - | - | 57 | 3.1521 | 9 | 9.1 | 96 | 95 | F/O | G-CHEM | 15MM WIDTH DECREASED IN 3RD SLAB SLOWDOWN IN 5TH SLAB
657 | 2025-06-15 | B | RANJAN | 1 | 12506018 | CG04A | L+2 | A253414 | 1571 | 1540 | 1534 | 1534 | 1533 | 1533.667 | 4.5 | 30 | - | 164 | 85 | 79 | - | 57 | 2.512674 | 11.5 | 13.4 | 76 | 81 | F/O | 450-G | (C=0.052%) 5MM LCR IN 1ST SLAB SLOWDOWN IN 1ST SLAB 08MM STOPPER RISED( 3 BAGS CA-SI ADDED) SLOWDOWN IN 2ND SLAB LNC OCCURED
836 | 2025-06-18 | C | R.YADAV | 2 | 22506014 | CE06F | L+14 | A253464 | 1570 | 1554 | 1552 | 1552 | 1550 | 1551.333 | 5 | 40 | 12 | - | - | - | - | 57 | 2.814375 | 9.7 | 9.7 | 88 | 97 | F/O | G-CHEM | HIGH SUPERHEAT SLOWDOWN IN 3RD SLAB
856 | 2025-06-18 | A | D.MEHER | 1 | 12506023 | CG04A | L+13 | D253286 | 1265 | 1544 | 1543 | 1543 | 1540 | 1542 | 4 | 39 | 28 | 168.3 | 70 | 98.3 | - | 57 | 2.269512 | 9.1 | 9.3 | 79 | 89 | F/O | 221-BG | HEAVY MOULD LEVEL FLUCTUATION SLOWDOWN IN 4TH SLAB
901 | 2025-06-19 | C | RAJESH | 1 | 12506024 | CG04A | L+0 | C253308 | 1607 | 1570 | 1572 | 1572 | 1572 | 1572 | 3.4 | 43 | 12 | 156 | 56 | 100 | LEAD HEAT | 58 | 1.9161924 | 7.2 | 7.9 | 81 | 87 | F/O | 450-G | SLOWDOWN IN 4TH SLAB
928 | 2025-06-19 | A | D.MEHER | 1 | 12506025 | CG04A | L+2 | B253317 | 1566 | 1552 | 1552 | 1551 | 1549 | 1550.667 | 5.5 | 28 | - | 167 | 64 | 103 | - | 57 | 3.3434775 | 10.5 | 11 | 79 | 82 | F/O | 221-BG | HEAVY MOULD LEVEL FLUCTUATION SLOWDOWN IN 1ST SLAB
931 | 2025-06-19 | A | D.MEHER | 2 | 22506015 | CG04A | L+42 | A253489 | 1570 | 1551 | 1554 | 1552 | 1550 | 1552 | 5 | 32 | 6 | - | - | - | - | 57 | 2.769345 | 9.4 | 10.8 | 77 | 87 | F/O | G-CHEM | HIGH SUPERHEAT SLOWDOWN IN 3RD SLAB (S=0.009%)
955 | 2025-06-19 | B | R.YADAV | 2 | 22506016 | CG04A | L+1 | D253304 | 1566 | 1558 | 1546 | 1547 | 1548 | 1547 | 4.5 | 32 | 4 | - | - | - | - | 58 | 2.783565 | 4.7 | 5 | 40 | 49 | F/O | 221-BG | MANUAL SLOWDOWN TAKEN IN 2ND SLAB 13 MM STOPPER RISED ( 4 BAGS CS-SI ADDED)
956 | 2025-06-19 | B | R.YADAV | 2 | 22506016 | CG04A | L+2 | A253495 | 1573 | 1552 | 1553 | 1552 | 1553 | 1552.667 | 5.3 | 31 | 23 | - | - | - | - | 58 | 3.278421 | 4.6 | 7.1 | 40 | 94 | F/O | 221-BG | HIGH SUPERHEAT SLOWDOWN IN 4TH SLAB
958 | 2025-06-19 | B | R.YADAV | 2 | 22506016 | CG04A | L+4 | B253356 | 1569 | 1547 | 1545 | 1546 | 1547 | 1546 | 5.4 | 32 | - | - | - | - | - | 58 | 3.340278 | 4.9 | 7.6 | 44 | 64 | F/O | 221-BG | SLOWDOWN IN 1ST SLAB
960 | 2025-06-19 | B | R.YADAV | 2 | 22506016 | CG04A | L+6 | C253321 | 1565 | 1539 | 1540 | 1540 | 1540 | 1540 | 5.5 | 34 | - | - | - | - | - | 57 | 3.3434775 | 4.8 | 5.6 | 41 | 49 | F/O | G-CHEM | SLOWDOWN IN 1ST SLAB
965 | 2025-06-19 | B | R.YADAV | 2 | 22506016 | CG04A | L+11 | A253500 | 1565 | 1549 | 1549 | 1548 | 1549 | 1548.667 | 5.2 | 34 | 12 | - | - | - | - | 57 | 3.161106 | 5.3 | 6 | 40 | 48 | F/O | G-CHEM | ( C= 0.052%) SLOWDOWN IN 4TH SLAB
967 | 2025-06-19 | B | R.YADAV | 2 | 22506016 | CG04A | L+13 | A253501 | 1571 | 1554 | 1555 | 1553 | 1552 | 1553.333 | 5 | 35 | 36 | - | - | - | - | 57 | 3.039525 | 5.1 | 6.5 | 45 | 59 | F/O | G-CHEM | SLOWDOWN IN 2ND SLAB
1078 | 2025-06-21 | A | KIRTI | 1 | 12506030 | CG04A | L+1 | C253356 | 1568 | 1550 | 1548 | 1550 | 1549 | 1549 | 4.4 | 32 | - | 137.2 | 64 | 73.2 | - | 57 | 2.47665 | 7.1 | 9.3 | 70 | 90 | F/O | 450-G | (C=0.055%) RETURNED HEAT 57MM LCR IN 2ND IN 2ND SLAB SLOWDOWN IN 2ND SLAB
1341 | 2025-06-24 | B | RAJESH | 1 | 12506032 | CG04A | L+31 | A253599 | 1568 | 1548 | 1550 | 1546 | 1544 | 1546.667 | 5.2 | 39 | 31 | 165 | 62 | 103 | - | 57 | 2.8801188 | 10.2 | 11.1 | 82 | 90 | F/O | 221-BG | SLOWDOWN OCCURED IN 2ND SLAB MLF ABNORMAL
1404 | 2025-06-25 | B | RAJESH | 1 | 12506033 | CG04A | L+13 | A253619 | 1571 | 1547 | 1548 | 1548 | 1547 | 1547.667 | 4.6 | 38 | 20 | 169 | 60 | 109 | - | 58 | 2.63465 | 10.1 | 11.3 | 76 | 87 | F/O | 450-G | (S=0.011%)(AL=0.054%) SEG 3 CLAMPING ERROR SLOWDOWN IN 4TH SLAB
1406 | 2025-06-25 | B | RAJESH | 1 | 12506033 | CG04A | L+15 | A253620 | 1571 | 1548 | 1545 | 1545 | 1543 | 1544.333 | 4.9 | 36 | 25 | 164 | 60 | 104 | - | 58 | 2.8289268 | 10.3 | 12.4 | 81 | 91 | F/O | 221-BG | SLOWDOWN IN 1ST SLAB
1501 | 2025-06-27 | C | D.MEHER | 1 | 12506034 | CP41AL | L+9 | B253507 | 1570 | 1547 | 1545 | 1544 | 1543 | 1544 | 5.2 | 35 | - | 162 | 64 | 98 | - | 58 | 2.9783 | 5.9 | 4.9 | 65 | 57 | F/O | 450-G | (C=0.052%) SLOWDOWN IN 5TH SLAB( 2 TIMES)
1504 | 2025-06-27 | C | D.MEHER | 1 | 12506034 | ST41AL | L+12 | B253509 | 1567 | 1540 | 1538 | 1536 | 1534 | 1536 | 5.3 | 36 | - | 170 | 63 | 107 | - | 58 | 3.035575 | 5.4 | 10.1 | 71 | 85 | F/O | 450-G | SLOWDOWN IN 3RD SLAB
1529 | 2025-06-27 | A | R.YADAV | 1 | 12506034 | CG04A | L+23 | B253515 | 1563 | 1540 | 1540 | 1542 | 1542 | 1541.333 | 5.6 | 32 | - | 160.3 | 58 | 102.3 | - | 58 | 3.1817408 | 11.6 | 12.1 | 93 | 97 | F/O | 221-BG | SLOWDOWN IN 5TH SLAB
1533 | 2025-06-27 | A | R.YADAV | 1 | 12506034 | CG04A | L+27 | B253517 | 1567 | 1540 | 1541 | 1541 | 1543 | 1541.667 | 4.8 | 9 | 14 | 162 | 59 | 103 | - | 58 | 2.7272064 | 11.9 | 12.8 | 84 | 90 | F/O | 221-BG | SLOWDOWN IN 1ST SLAB
1568 | 2025-06-27 | B | RAJESH | 1 | 12506034 | CG04A | L+48 | A253666 | 1575 | 1537 | 1538 | 1540 | 1548 | 1542 | 5 | 41 | - | 170 | 60 | 110 | - | 58 | 2.88666 | 9.2 | 10.1 | 83 | 94 | F/O | 221-BG | SLOWDOWN IN 2ND SLAB
1571 | 2025-06-27 | B | RAJESH | 2 | 22506025 | CG04A | L+49 | C253491 | 1567 | 1545 | 1546 | 1545 | 1541 | 1544 | 5 | 33 | 17 | - | - | - | 16.6 | 58 | 2.88666 | 6.6 | 10.2 | 62 | 78 | F/O | 221-BG | SLOWDOWN IN 3RD SLAB

## July 25
SL NO. | DATE | SHIFT | SHIFT INCHARGE | CASTER | SEQUENCE NUMBER | WIDTH (MM) | GRADE | HEAT IN SEQUENCE | HEAT NO | LIFTING TEMP. | TUNDISH TEMPERATURE |  |  |  |  | ACTUAL CASTING SPEED (m/min) | CASTING TIME | LADLE NO. | LADLE GROSS WT | LADLE CLOSING WT | LADLE NET WT (MT) | TUNDISH WEIGHT AT LADLE CONNECTION | SLAB THICKNESS IN (MM) | DISCHARGE (MT) | AVERAGE DELTA T (ΔT) |  | HEAT FLUX RATIO % |  | LADLE FREE OPEN | CASTING POWDER | REMARK
[25 empty] | LEFT | RIGHT | LEFT | RIGHT
13 | 2025-07-01 | C | VIBHOR | 2 | 22506030 | 1230 | CG04A | L+17 | C253565 | 1575 | 1547 | 1547 | 1546 | 1544 | 1545.667 | 5.3 | 34 | 18 | - | - | - | - | 57 | 2.9355057 | 11.5 | 12.1 | 84 | 86 | F/O | 221-BG | S/D OCCURED IN 1ST SLAB ABNORMAL BOPS GRAPH
16 | 2025-07-01 | C | VIBHOR | 2 | 22506030 | 1230 | CG04A | L+20 | D253535 | 1571 | 1544 | 1543 | 1541 | 1542 | 1542 | 5.2 | 35 | 12 | - | - | - | - | 57 | 2.8801188 | 11.3 | 10.9 | 82 | 77 | F/O | 221-BG | (S=0.009%) S/D OCCURED IN 1ST SLAB
48 | 2025-07-01 | B | D.MEHER | 2 | 22507001 | 1250 | CR035B | L+14 | A253717 | 1570 | 1554 | 1555 | 1556 | 1557 | 1556 | 5.1 | 32 | - | - | - | - | - | 57 | 2.8706625 | 8.2 | 9.4 | 72 | 76 | F/O | 221-BG | HIGH TEMP FOUND 57 MM LCR DONE IN 1ST SLAB S/D IN IN 3RD SLAB
57 | 2025-07-02 | C | VIBHOR | 1 | 12507002 | 1252 | CR035B | L+4 | B253582 | 1573 | 1564 | 1565 | 1561 | 1562 | 1562.667 | 4 | 40 | - | - | - | - | - | 58 | 2.2946656 | 8.8 | 7.7 | 78 | 67 | F/O | 221-BG | (AL=0.042%) HIGH TEMP LRF REQUEST S/D IN 3RD & 4TH SLAB
61 | 2025-07-02 | C | VIBHOR | 1 | 12507002 | 1252 | CG04A | L+8 | A253725 | 1570 | 1550 | 1549 | 1550 | 1548 | 1549 | 5.5 | 35 | 20 | 165.6 | 61.05 | 104.55 | - | 58 | 3.1551652 | 9.5 | 7.9 | 74 | 61 | F/O | 221-BG | MANUAL S/D TAKEN BY CASTER DUE TO SPEED ABNORMALITY
65 | 2025-07-02 | C | VIBHOR | 2 | 22507001 | 1252 | CR035B | L+21 | D253549 | 1569 | 1550 | 1551 | 1551 | 1550 | 1550.667 | 5 | 37 | 14 | - | - | - | - | 57 | 2.818878 | 9.8 | 11.2 | 83 | 95 | F/O | 221-BG | S/D OCCURED IN 1ST SLAB
67 | 2025-07-02 | C | VIBHOR | 2 | 22507001 | 1252 | CR035B | L+23 | D253551 | 1567 | 1552 | 1552 | 1551 | 1552 | 1551.667 | 5 | 28 | 17 | - | - | - | - | 57 | 2.818878 | 9.2 | 11.1 | 79 | 93 | F/O | 221-BG | MANUAL S/D TAKEN BY CASTER IN 4TH SLAB TO CONNECT THE NEXT HEAT HEAT LIFTING DELAY
186 | 2025-07-04 | A | RANJAN | 2 | 22507003 | 915 | CG04A | L+28 | B253620 | 1575 | 1540 | 1541 | 1540 | 1540 | 1540.333 | 4.5 | 54 | 18 | - | - | - | - | 58 | 1.8866385 | 8.8 | 9 | 91 | 90 | F/O | 221-BG | S/D IN 1ST SLAB 6 MM STOPPER RISE (1 BAG CA-SI ADDED)
264 | 2025-07-06 | C | R.YADAV | 1 | 12507007 | 1010 | CR035B | L+17 | C253590 | 1570 | 1551 | 1555 | 1555 | 1555 | 1555 | 5.2 | 44 | 23 | 164 | 62 | 102 | - | 58 | 2.4064664 | 11.2 | 12.4 | 85 | 98 | F/O | 221-BG | S/D OCCURED IN 1ST SLAB HIGH TEMP
344 | 2025-07-07 | B | KIRTI | 1 | 12507009 | 1250 | CR035B | L+27 | C253621 | 1569 | 1547 | 1548 | 1549 | 1550 | 1549 | 5.3 | 36 | - | 160 | 60.76 | 99.24 | - | 58 | 3.035575 | 9.4 | 9.3 | 73 | 72 | F/O | 221-BG | S/D IN 1ST SLAB
345 | 2025-07-07 | B | KIRTI | 1 | 12507009 | 1250 | CR035B | L+28 | D253615 | 1572 | 1550 | 1552 | 1548 | 1550 | 1550 | 5 | 34 | 24 | 156.74 | 58.8 | 97.94 | - | 58 | 2.86375 | 8.6 | 8.9 | 72 | 71 | F/O | 221-BG | S/D IN 1ST SLAB
360 | 2025-07-08 | C | RAJESH | 1 | 12507009 | 1252 | CG04A | L+43 | C253630 | 1590 | 1553 | 1554 | 1553 | - | 1553.5 | 4 | 36 | 31 | 150 | 60 | 90 | - | 58 | 2.2946656 | 9.3 | 9.8 | 77 | 78 | F/O | 221-BG | HOT METAL SHORTAGE MANUAL S/D TAKEN TO CONNECT NEXT HEAT
475 | 2025-07-09 | B | KIRTI | 2 | 22507009 | 1230 | CG04A | L+32 | B253684 | 1567 | 1550 | 1549 | 1551 | 1551 | 1550.333 | 4.8 | 36 | 17 | - | - | - | 10.9 | 58 | 2.7052128 | 8.3 | 8.9 | 73 | 76 | F/O | 221-BG | (P=0.021%) S/D OCCURED IN 4TH SLAB
478 | 2025-07-09 | B | KIRTI | 2 | 22507010 | 1270 | CG04A | L+1 | A253844 | 1570 | 1546 | 1541 | 1542 | 1540 | 1541 | 5.2 | 34 | 17 | - | - | - | 13 | 58 | 3.0259528 | 6.6 | 8.4 | 58 | 71 | F/O | 450G | BOPS S/D IN 1ST SLAB 57 MM LCR DONE IN 4TH SLAB
493 | 2025-07-10 | C | RAJESH | 1 | 12507011 | 1270 | CG04A | L+31 | A253852 | 1570 | 1555 | 1555 | 1554 | 1556 | 1555 | 5.2 | 33 | - | 160.7 | 65.7 | 95 | - | 58 | 3.0259528 | 10.6 | 10.7 | 85 | 86 | F/O | 221-BG | S/D OCCURED IN 3RD SLAB
602 | 2025-07-11 | A | KIRTI | 2 | 22507012 | 1260 | CG04A | L+1 | A253875 | 1568 | 1560 | 1562 | 1560 | 1561 | 1561 | 4.9 | 39 | 21 | - | - | - | - | 57 | 2.7801522 | 9.4 | 10.1 | 84 | 88 | F/O | 221-BG | S/D OCCURED IN 1ST SLAB 57 MM LCR DONE IN 3RD SLAB
634 | 2025-07-12 | A | KIRTI | 1 | 12507013 | 1230 | CG04A | L+12 | B253736 | 1565 | 1543 | 1543 | 1544 | 1544 | 1543.667 | 5.5 | 31 | 26 | 160.6 | 59.5 | 101.1 | - | 58 | 3.099723 | 10.1 | 11 | 81 | 86 | F/O | 221-BG | MANUAL S/D IN 5TH SLAB
634 | 2025-07-12 | A | KIRTI | 1 | 12507013 | 1230 | CG04A | L+13 | D253710 | 1567 | 1546 | - | - | - | - | - | 14 | 23 | 158.3 | 60 | 98.3 | - | 58 | - | 8.4 | 9.2 | 77 | 83 | 5 PIPES | 221-BG | 2 S/D TAKEN IN 1ST SLAB C/A DUE TO STOPPER RISE 100% TUNDISH LOSS- 20 T FOUND
634 | 2025-07-12 | B | R.YADAV | 1 | 12507015 | 1230 | CG04A | L+6 | B253744 | 1566 | 1548 | 1546 | 1547 | 1546 | 1546.333 | 5 | 40 | 21 | 170 | 62.2 | 107.8 | - | 58 | 2.81793 | 10.3 | 10.3 | 74 | 67 | F/O | 450G | 7 MM STOPPER RISE HYDRAULIC OSCILLATOR PUMP-2 TRIP AT 6:30 PM MANUAL S/D OCCURED DUE TO PUMP TRIP
32 | 2025-07-13 | A | KIRTI | 1 | 12507015 | 1230 | CG04A | L+35 | C253737 | 1567 | 1552 | 1551 | 1552 | - | 1551.5 | 5 | 37 | 23 | 162.4 | 57.3 | 105.1 | - | 58 | 2.81793 | 8.7 | 8.4 | 80 | 84 | F/O | 221-BG | S/D IN 2ND SLAB
34 | 2025-07-13 | A | KIRTI | 1 | 12507015 | 1230 | CG04A | L+37 | C253738 | 1570 | 1548 | 1548 | 1546 | 1545 | 1546.333 | 4.8 | 40 | 36 | 160.2 | 59 | 101.2 | - | 58 | 2.7052128 | 10.3 | 10 | 75 | 81 | F/O | 450G | (C=0.055%) S/D IN 2ND SLAB
52 | 2025-07-13 | B | RAJESH | 1 | 12507016 | 1230 | CG04A | L+2 | C253741 | 1565 | 1548 | 1548 | 1548 | 1547 | 1547.667 | 5 | 37 | - | 162 | 60 | 102 | - | 57 | 2.769345 | 9.7 | 10.5 | 75 | 82 | F/O | 221-BG | 57 MM LCR DONE IN 2ND SLAB S/D IN 3RD & 5TH SLAB
5 | 2025-07-14 | C | D.MEHER | 1 | 12507016 | 1255 | CG04A | L+11 | C253748 | 1571 | 1549 | 1550 | 1549 | 1548 | 1549 | 5.1 | 37 | - | 162 | 61 | 101 | 21 | 58 | 2.9327091 | 9.9 | 11.5 | 72 | 76 | F/O | 221-BG | (P=0.022%) S/D OCCURED IN 3RD SLAB
14 | 2025-07-14 | C | D.MEHER | 1 | 12507016 | 1255 | CG04A | L+20 | A253932 | 1575 | 1550 | 1548 | 1546 | 1545 | 1546.333 | 5.2 | 37 | - | 160 | 58 | 102 | - | 58 | 2.9902132 | 10 | 10.7 | 78 | 83 | F/O | 221-BG | S/D IN 1ST SLAB
24 | 2025-07-14 | A | KIRTI | 1 | 12507016 | 1240 | CG04A | L+25 | A253934 | 1570 | 1549 | 1547 | 1548 | - | 1547.5 | 4.5 | 36 | 34 | 162.1 | 62 | 100.1 | - | 58 | 2.556756 | 9.1 | 9.9 | 71 | 81 | F/O | 450G | (P=0.024%) S/D IN 1ST SLAB
26 | 2025-07-14 | A | KIRTI | 1 | 12507016 | 1240 | CG04A | L+27 | B253773 | 1571 | 1560 | 1559 | 1557 | 1556 | 1557.333 | 5 | 35 | - | 165.7 | 58.6 | 107.1 | - | 58 | 2.84084 | 8.3 | 9.9 | 70 | 79 | F/O | 221-BG | HIGH TEMP S/D IN 2ND SLAB
28 | 2025-07-14 | A | KIRTI | 1 | 12507016 | 1240 | CG04A | L+29 | B253774 | 1572 | 1554 | 1555 | 1549 | 1547 | 1550.333 | 5 | 34 | 35 | 158.6 | 59.8 | 98.8 | - | 58 | 2.84084 | 9.5 | 11.1 | 78 | 71 | F/O | 221-BG | LACK OF HEAT S/D IN 5TH SLAB
33 | 2025-07-14 | A | KIRTI | 1 | 12507016 | 1240 | CG04A | L+34 | B253778 | 1570 | 1548 | 1547 | 1545 | 1545 | 1545.667 | 5 | 36 | - | 165.8 | 61.4 | 104.4 | - | 58 | 2.84084 | 8.8 | 8.2 | 70 | 65 | F/O | 450G | (S=0.011%) S/D OCCURED IN 3RD SLAB
39 | 2025-07-14 | A | KIRTI | 2 | 22507018 | 1240 | CG04A | L+3 | C253756 | 1572 | 1539 | 1537 | 1534 | 1534 | 1535 | 4.5 | 25 | - | - | - | - | 12.4 | 58 | 2.556756 | 8.3 | 9.4 | 75 | 84 | F/O | 450G | S/D IN 1ST SLAB (C=0.053%) VERY LOW SUPERHEAT POOR BUBBLING OBSERVED
58 | 2025-07-15 | B | RAJESH | 1 | 12507017 | 1250 | CG04A | L+26 | B253801 | 1570 | 1542 | 1541 | 1540 | 1542 | 1541 | 4.5 | 41 | - | 163 | 62 | 101 | - | 58 | 2.577375 | 11.6 | 11.5 | 84 | 83 | F/O | 221-BG | S/D TAKEN IN 2ND SLAB
64 | 2025-07-15 | B | RAJESH | 1 | 12507017 | 1250 | CG04A | L+32 | D253763 | 1578 | 1552 | 1551 | 1551 | 1550 | 1550.667 | 4.5 | 42 | 27 | 158.3 | 60 | 98.3 | - | 58 | 2.577375 | 9.5 | 9.7 | 79 | 80 | F/O | 450G | (C=0.059%) COBBLE IN MILL S/D OCCURED IN 3RD SLAB
3 | 2025-07-16 | C | D.MEHER | 1 | 12507017 | 1250 | CR035B | L+40 | D253767 | 1570 | 1549 | 1550 | 1550 | 1550 | 1550 | 5.3 | 30 | 32 | 158 | 63 | 95 | - | 58 | 3.035575 | 11.4 | 11.1 | 84 | 83 | F/O | 450G | (S=0.009%) S/D IN 4TH SLAB
24 | 2025-07-16 | A | KIRTI | 1 | 12507018 | 1250 | CG04A | L+9 | A253974 | 1574 | 1550 | 1551 | 1548 | 1546 | 1548.333 | 4.3 | 38 | 33 | 159.4 | 59.6 | 99.8 | - | 58 | 2.462825 | 9.9 | 9.9 | 76 | 83 | F/O | 221-BG | S/D IN 2ND & 3RD SLAB
5 | 2025-07-17 | C | D.MEHER | 1 | 12507019 | 1250 | CG04A | L+12 | A253991 | 1570 | 1547 | 1546 | 1545 | 1546 | 1545.667 | 5.535 | 35 | - | 166 | 60 | 106 | - | 58 | 3.17017125 | 11.2 | 12 | 89 | 96 | F/O | 221-BG | S/D IN 1ST SLAB
6 | 2025-07-17 | C | D.MEHER | 1 | 12507019 | 1250 | CG04A | L+13 | D253788 | 1570 | 1551 | 1550 | 1548 | 1548 | 1548.667 | 5 | 34 | - | 162 | 57 | 105 | - | 58 | 2.86375 | 11.9 | 11.8 | 89 | 93 | F/O | 450G | (C=0.054%) S/D IN 2ND SLAB & 4TH SLAB
36 | 2025-07-17 | A | R.YADAV | 1 | 12507020 | 1250 | CG04A | L+0 | D253798 | 1608 | 1574 | 1574 | 1576 | 1577 | 1575.667 | 3.4 | 41 | 4 | 156.8 | 67.5 | 89.3 | LEADHEAT | 58 | 1.94735 | 7.8 | 8.2 | 74 | 79 | F/O | 450G | HIGH TEMP FOUND S/D IN 4TH SLAB
70 | 2025-07-17 | B | RAJESH | 2 | 22507021 | 1250 | CR035B | L+28 | A254006 | 1572 | 1539 | 1537 | 1539 | 1539 | 1538.333 | 4 | 40 | - | - | - | - | 15.1 | 58 | 2.291 | 7.3 | 7.6 | 71 | 69 | F/O | 450G | S/D OCCURED IN 1ST SLAB SMS REQUEST
71 | 2025-07-17 | B | RAJESH | 2 | 22507021 | 1250 | CG04A | L+29 | D253804 | 1583 | 1554 | 1557 | 1559 | 1550 | 1555.333 | 4 | 42 | 22 | - | - | - | 16.5 | 58 | 2.291 | 7.5 | 7.8 | 75 | 82 | F/O | 450G | HIGH TEMP LACK OF HEAT S/D OCCURED IN 3RD SLAB
14 | 2025-07-18 | C | D.MEHER | 2 | 22507021 | 1255 | CH37AL | L+34 | C253823 | 1580 | 1534 | 1538 | 1539 | 1539 | 1538.667 | 4.3 | 39 | - | - | - | - | - | 58 | 2.4726763 | 8.4 | 8.1 | 79 | 74 | F/O | TSP-N3 | S/D IN 1ST SLAB 5 MM INCREASED IN 2ND SLAB
33 | 2025-07-19 | A | R.YADAV | 1 | 12507023 | 1350 | CG04A | L+0 | C253854 | 1611 | 1563 | 1569 | 1570 | 1576 | 1571.667 | 3.4 | 39 | 28 | 159.1 | 64.4 | 94.7 | LEADHEAT | 58 | 2.103138 | 8.6 | 9.5 | 75 | 84 | F/O | 450G | S/D OCCURED IN 3RD SLAB
43 | 2025-07-19 | A | R.YADAV | 2 | 22507022 | 1260 | CG04A | L+45 | D253840 | 1570 | 1552 | 1555 | 1552 | - | 1553.5 | 4.5 | 39 | - | - | - | - | 12.2 | 57 | 2.553201 | 10.6 | 10.5 | 98 | 99 | F/O | TSP-N3 | HEAT LIFTING DELAY S/D CAME IN 3RD SLAB
54 | 2025-07-19 | B | D.MEHER | 1 | 12507023 | 1335 | CG04A | L+9 | B253882 | 1567 | 1539 | 1539 | 1540 | 1540 | 1539.667 | 5 | 29 | - | 162 | 61 | 101 | - | 58 | 3.058485 | 7.5 | 7.9 | 75 | 74 | F/O | 450G | LOW TEMP S/D IN 4TH SLAB
63 | 2025-07-19 | B | D.MEHER | 1 | 12507023 | 1335 | CR035B | L+18 | D253848 | 1570 | 1551 | 1550 | 1549 | 1548 | 1549 | 5.2 | 29 | 4 | 166 | 68 | 98 | - | 58 | 3.1808244 | 10.9 | 11.2 | 78 | 82 | F/O | 450G | (C=0.051%) S/D IN 3RD SLAB
10 | 2025-07-20 | C | KIRTI | 1 | 12507024 | 1350 | CG04A | L+9 | D253855 | 1568 | 1546 | 1544 | 1545 | - | 1544.5 | 4.8 | 30 | - | 162 | 65 | 97 | - | 58 | 2.969136 | 9.1 | 10.5 | 70 | 81 | F/O | 450G | (C=0.051%) S/D IN 1ST SLAB
12 | 2025-07-20 | C | KIRTI | 1 | 12507024 | 1350 | CG04A | L+11 | D253856 | 1568 | 1547 | 1546 | 1545 | - | 1545.5 | 4.8 | 30 | 12 | 159 | 63 | 96 | - | 58 | 2.969136 | 9.9 | 9.4 | 81 | 79 | F/O | 221-BG | LRF REQUEST S/D IN 3RD SLAB
13 | 2025-07-20 | C | KIRTI | 1 | 12507024 | 1350 | CG04A | L+12 | D253857 | 1574 | 1546 | 1546 | 1547 | 1546 | 1546.333 | 4.8 | 35 | 17 | 163.8 | 57.6 | 106.2 | - | 58 | 2.969136 | 9.5 | 10.8 | 71 | 81 | F/O | 221-BG | (C=0.055%) S/D IN 4TH SLAB
18 | 2025-07-20 | C | KIRTI | 2 | 22507023 | 1350 | CG04A | L+20 | D253852 | 1569 | 1545 | 1545 | 1536 | 1531 | 1537.333 | 4 | 24 | 17 | - | - | - | 12.1 | 57 | 2.43162 | 9.5 | 10.4 | 96 | 92 | F/O | TSP-N3 | 6 MM STOPPER RISE(1 BAG CA-SI ADDED) TWO S/D IN 2ND SLAB HEAVY LNC OCCURED AGAIN 9 MM STOPPER RISE (7 BAG CA-SI ADDED)
30 | 2025-07-20 | A | RAJESH | 1 | 12507024 | 1350 | CG04A | L+14 | A254050 | 1570 | 1547 | 1547 | 1547 | 1546 | 1546.667 | 5 | 31 | - | 163.5 | 65.4 | 98.1 | - | 58 | 3.09285 | 9.5 | 9.7 | 73 | 74 | F/O | 221-BG | LRF REQUEST S/D IN 3RD SLAB (P=0.021%)
41 | 2025-07-20 | A | RAJESH | 1 | 12507024 | 1250 | CP41AL | L+25 | C253881 | 1567 | 1548 | 1555 | 1551 | 1546 | 1550.667 | 4.8 | 33 | - | 151.6 | 59 | 92.6 | - | 58 | 2.7492 | 8.9 | 8.9 | 76 | 75 | F/O | TSP-N3 | (C=0.056%) S/D OCCURED IN 2ND SLAB
42 | 2025-07-20 | A | RAJESH | 1 | 12507024 | 1250 | CP41AL | L+26 | B253903 | 1568 | 1544 | 1543 | 1541 | 1538 | 1540.667 | 5 | 35 | - | 164.58 | 59.4 | 105.18 | - | 58 | 2.86375 | 9.3 | 9.4 | 76 | 77 | F/O | TSP-N3 | ABNORMAL BOPS GRAPH (P=0.021%) S/D OCCURED IN 3RD SLAB
55 | 2025-07-20 | B | RAJESH | 1 | 12507024 | 1250 | CG04A | L+29 | C253884 | 1569 | 1557 | 1556 | 1556 | 1555 | 1555.667 | 5 | 30 | - | 164 | 66 | 98 | - | 58 | 2.86375 | 9.3 | 9.9 | 75 | 80 | F/O | 221-BG | S/D IN 4TH SLAB
63 | 2025-07-20 | B | D.MEHER | 1 | 12507024 | 1250 | CG04A | L+37 | C253889 | 1566 | 1546 | 1546 | 1546 | 1549 | 1547 | 5.5 | 30 | - | 169 | 62 | 107 | - | 58 | 3.150125 | 11.2 | 11.3 | 80 | 81 | F/O | 221-BG | S/D IN 1ST SLAB
64 | 2025-07-20 | B | D.MEHER | 1 | 12507024 | 1250 | CG04A | L+38 | B253910 | 1568 | 1548 | 1548 | 1548 | 1546 | 1547.333 | 5 | 35 | 27 | 173 | 59 | 114 | - | 58 | 2.86375 | 7.4 | 6.8 | 80 | 75 | F/O | 221-BG | S/D IN 2ND SLAB
80 | 2025-07-20 | B | D.MEHER | 2 | 22507024 | 1250 | CG04A | L+11 | A254064 | 1569 | 1542 | 1540 | 1538 | 1538 | 1538.667 | 5.3 | 37 | 34 | - | - | - | 18.5 | 58 | 3.035575 | 7.5 | 8.7 | 73 | 84 | F/O | TSP-N3 | (P=0.023%) STICKER WARNING IN 1ST SLAB (S/D)
3 | 2025-07-21 | C | KIRTI | 1 | 12507024 | 1250 | CG04A | L+45 | A254066 | 1566 | 1545 | 1541 | 1539 | 1542 | 1540.667 | 4 | 28 | 18 | 146.8 | 66.6 | 80.2 | - | 58 | 2.291 | 8.9 | 9 | 69 | 75 | F/O | 221-BG | S/D IN 1ST & 2ND SLAB
6 | 2025-07-21 | C | KIRTI | 1 | 12507024 | 1250 | CG04A | L+48 | B253915 | 1568 | 1550 | 1551 | 1551 | - | 1551 | 5.5 | 30 | 28 | 160 | 64 | 96 | - | 58 | 3.150125 | 10 | 10.3 | 74 | 78 | 4 PIPES | 221-BG | S/D TAKEN UN HEAT CONNECTION
17 | 2025-07-21 | C | KIRTI | 2 | 22507024 | 1250 | CG04A | L+17 | A254067 | 1570 | 1550 | 1548 | 1548 | 1547 | 1547.667 | 4.5 | 37 | 22 | - | - | - | 16.2 | 58 | 2.577375 | 6.8 | 8.4 | 67 | 82 | F/O | 450G | (C=0.051%) IN LEVEL-2 (P=0.027%) S/D IN 1ST SLAB
32 | 2025-07-21 | A | RAJESH | 1 | 12507025 | 1250 | CR035B | L+7 | B253922 | 1568 | 1554 | 1554 | 1554 | 1552 | 1553.333 | 5.2 | 37 | - | 165 | 59 | 106 | - | 58 | 2.9783 | 9.8 | 10.5 | 78 | 82 | F/O | 450G | (S=0.010%) HIGH SUPER HEAT S/D IN 3RD SLAB
41 | 2025-07-21 | A | RAJESH | 2 | 22507024 | 1250 | CG04A | L+28 | D253872 | 1568 | 1555 | 1554 | 1555 | 1553 | 1554 | 5.4 | 35 | 25 | - | - | - | 12.7 | 58 | 3.09285 | 7.3 | 8.3 | 71 | 80 | F/O | TSP-N3 | S/D OCCURED IN 1ST SLAB HIGH SUPER HEAT
47 | 2025-07-21 | A | RAJESH | 2 | 22507024 | 1250 | CR035B | L+34 | D253876 | 1566 | 1548 | 1549 | 1547 | - | 1548 | 4.6 | 38 | 18 | - | - | - | 15.1 | 58 | 2.63465 | 7.5 | 7.5 | 79 | 76 | F/O | 450G | HEAT LIFTING DELAY OFF CHEM (S=0.0125%) S/D OCCURED IN 1ST SLAB
74 | 2025-07-21 | B | D.MEHER | 2 | 22507024 | 1250 | CG04A | L+46 | B253930 | 1573 | 1544 | 1549 | 1548 | 1548 | 1548.333 | 4.3 | 29 | - | - | - | - | 10.7 | 58 | 2.462825 | 8.2 | 8.4 | 79 | 81 | F/O | TSP-N3 | BOPS S/D GENERATED
75 | 2025-07-21 | B | D.MEHER | 2 | 22507024 | 1250 | CG04A | L+47 | A254081 | 1568 | 1547 | 1547 | 1546 | 1546 | 1547 | 5.5 | 30 | - | - | - | - | 14.3 | 58 | 3.150125 | 7.7 | 8.2 | 74 | 78 | F/O | TSP-N3 | TEMPERATURE FALLING ALARM . S/D OCCUR
77 | 2025-07-21 | B | D.MEHER | 2 | 22507024 | 1250 | CP41AL | L+49 | B253932 | 1566 | 1540 | 1542 | 1542 | - | 1542 | 5.5 | 34 | - | - | - | - | 16.6 | 58 | 3.150125 | 7.7 | 7.8 | 75 | 76 | F/O | TSP-N3 | S/D OCCURED IN 5TH SLAB
78 | 2025-07-21 | B | D.MEHER | 2 | 22507024 | 1250 | CP41AL | L+50 | B253933 | 1566 | 1543 | 1542 | 1540 | - | 1541 | 5.2 | 34 | 18 | - | - | - | 17.2 | 58 | 2.9783 | 8.1 | 6.9 | 80 | 67 | F/O | TSP-N3 | (C=0.053%) S/D OCCURED IN 5TH SLAB FACE CRACK IN 5TH SLAB
37 | 2025-07-22 | A | RAJESH | 1 | 12507026 | 1230 | CG04A | L+0 | A254098 | 1605 | 1572 | 1571 | 1575 | 1575 | 1573.667 | 3.4 | 46 | - | 161.57 | 62.6 | 98.97 | - | 58 | 1.9161924 | 8.1 | 8 | 74 | 77 | F/O | 221-BG | S/D OCCURED IN 4TH SLAB
38 | 2025-07-22 | A | RAJESH | 1 | 12507026 | 1230 | CG04A | L+1 | B253951 | 1565 | 1552 | 1543 | 1544 | 1544 | 1543.667 | 5.2 | 34 | 23 | 157 | 61 | 96 | - | 58 | 2.9306472 | 8.1 | 9.4 | 61 | 70 | F/O | 450-G | P=0.023%, S/D OCCURED IN 1ST SLAB
75 | 2025-07-22 | B | D.MEHER | 2 | 22507025 | 1230 | CG04A | L+31 | A254102 | 1566 | 1546 | 1542 | 1541 | 1541 | 1541.333 | 5.2 | 33 | 28 | - | - | - | 22.1 | 57 | 2.8801188 | 7.9 | 9.3 | 72 | 85 | F/O | TSP-N3 | (C=0.051%) S/D IN 1ST SLAB
77 | 2025-07-22 | B | D.MEHER | 2 | 22507025 | 1230 | CG04A | L+33 | B253957 | 1566 | 1546 | 1544 | 1542 | - | 1543 | 5.6 | 31 | 29 | - | - | - | 23 | 57 | 3.1016664 | 9 | 9.4 | 79 | 86 | F/O | TSP-N3 | S/D OCCURED IN 1ST SLAB
48 | 2025-07-23 | B | D.MEHER | 1 | 12507026 | 1250 | CG04A | L+50 | D253929 | 1565 | 1546 | 1546 | 1546 | 1546 | 1546 | 5.6 | 29 | - | 159 | 64 | 95 | - | 58 | 3.2074 | 10.3 | 10 | 83 | 81 | F/O | 221-BG | S/D OCCURED IN 4TH SLAB
15 | 2025-07-24 | C | KIRTI | 2 | 22507029 | 1250 | CG04A | L+0 | D253935 | 1600 | 1578 | 1568 | 1568 | 1566 | 1567.333 | 3.8 | 46 | 36 | - | - | - | LEADHEAT | 58 | 2.17645 | 6 | 7 | 60 | 70 | F/O | 450G | S/D OCCURED IN 2ND 4TH & 5TH SLAB HIGH TEMP FOUND
17 | 2025-07-24 | C | KIRTI | 2 | 22507029 | 1250 | SH41AL | L+2 | D253936 | 1565 | 1543 | 1543 | 1544 | 1545 | 1544 | 5 | 37 | 14 | - | - | - | 22.1 | 58 | 2.86375 | 6.4 | 7.5 | 60 | 70 | F/O | 450G | S/D OCCURED IN 1ST SLAB ABNORMAL HEAT FLUX
25 | 2025-07-24 | A | RAJESH | 1 | 12507027 | 1250 | CP41AL | L+18 | B253989 | 1568 | 1555 | 1554 | 1554 | - | 1554 | 4.5 | 40 | - | 169 | 62 | 107 | - | 58 | 2.577375 | 7.9 | 7.3 | 67 | 61 | F/O | 450G | HIGH SUPERHEAT S/D IN 4TH & 5TH SLAB
46 | 2025-07-24 | A | RAJESH | 2 | 22507030 | 1250 | CG04A | L+7 | A254138 | 1568 | 1545 | 1548 | 1547 | - | 1547.5 | 5.2 | 37 | - | - | - | - | - | 58 | 2.9783 | 9.1 | 9.4 | 69 | 74 | F/O | 221-BG | S/D OCCURED IN 1ST SLAB
69 | 2025-07-24 | B | D.MEHER | 2 | 22507030 | 1260 | CG04A | L+16 | D253951 | 1570 | 1546 | 1551 | 1549 | 1552 | 1550.667 | 5.2 | 32 | 36 | - | - | - | 14.5 | 58 | 3.0021264 | 10 | 10.3 | 87 | 81 | F/O | 221-BG | LFC WARNING IN 2ND SLAB S/D IN 2ND SLAB
4 | 2025-07-25 | C | R.YADAV | 1 | 12507027 | 1230 | CG04A | L+49 | B254006 | 1570 | 1550 | 1549 | 1547 | 1545 | 1547 | 4.8 | 35 | 28 | 162.3 | 63 | 99.3 | 17 | 58 | 2.7052128 | 9.3 | 9.6 | 69 | 70 | F/O | 450G | ABNORMAL BOPS S/D OCCURED 2ND AT 12:40 AM
15 | 2025-07-25 | C | R.YADAV | 2 | 22507030 | 1260 | CG04A | L+28 | D253958 | 1565 | 1543 | 1545 | 1542 | 1540 | 1542.333 | 5.2 | 33 | - | - | - | - | 13.6 | 58 | 3.0021264 | 9.8 | 9 | 67 | 74 | F/O | 221-BG | BOPS S/D IN 2ND SLAB
17 | 2025-07-25 | C | R.YADAV | 2 | 22507030 | 1260 | CG04A | L+30 | D253959 | 1565 | 1547 | 1546 | 1546 | - | 1546 | 5.5 | 35 | 17 | - | - | - | 15.4 | 58 | 3.175326 | 8.5 | 8.4 | 80 | 87 | F/O | 221-BG | S/D CAME IN 4TH SLAB
50 | 2025-07-25 | B | KIRTI | 1 | 12507028 | 1230 | CG04A | L+21 | A254161 | 1568 | 1541 | 1539 | 1540 | - | 1539.5 | 5 | 34 | 24 | 173 | 63 | 110 | - | 58 | 2.81793 | 9.3 | 9.9 | 71 | 76 | F/O | 450G | (S=0.009%) S/D IN 3RD SLAB
66 | 2025-07-25 | B | KIRTI | 2 | 22507032 | 1230 | CR035B | L+7 | D253973 | 1570 | 1548 | 1547 | 1546 | 1544 | 1545.667 | 4.9 | 33 | 36 | - | - | - | 12.5 | 58 | 2.7615714 | 10.2 | 10.9 | 85 | 92 | F/O | 221-BG | ABNORMAL HEAT FLUX S/D OCCURED IN 2ND SLAB 3 MM STOPPER RISE (1 BAG CA-SI ADDED)
10 | 2025-07-26 | C | R.YADAV | 1 | 12507028 | 1230 | CG04A | L+43 | D253985 | 1566 | 1548 | 1550 | 1548 | 1548 | 1548.667 | 5.5 | 31 | 18 | 169 | 63.3 | 105.7 | - | 58 | 3.099723 | 10 | 11 | 73 | 80 | F/O | 221-BG | S/D IN 1ST SLAB HEAT LIFTING DELAY
18 | 2025-07-26 | C | R.YADAV | 2 | 22507032 | 1230 | CG04A | L+21 | B254027 | 1567 | 1550 | 1543 | 1545 | - | 1544 | 5.2 | 38 | - | - | - | - | - | 58 | 2.9306472 | 8.1 | 9.7 | 66 | 78 | F/O | 221-BG | PROBLEM IN MILL S/D IN 2ND SLAB
42 | 2025-07-26 | A | D.MEHER | 2 | 22507032 | 1230 | CG04A | L+33 | C254009 | 1566 | 1546 | 1544 | 1541 | 1541 | 1542 | 5.4 | 37 | 18 | - | - | - | 15.9 | 58 | 3.0433644 | 10.5 | 11.6 | 88 | 92 | F/O | 221-BG | S/D IN 1ST SLAB
43 | 2025-07-26 | A | D.MEHER | 2 | 22507032 | 1230 | CG04A | L+34 | D253989 | 1570 | 1548 | 1550 | 1550 | 1549 | 1549.667 | 5 | 30 | 37 | 165 | 68 | 97 | 15 | 58 | 2.81793 | 10.1 | 11 | 83 | 92 | F/O | 221-BG | S/D IN 2ND SLAB
50 | 2025-07-26 | A | D.MEHER | 2 | 22507032 | 1230 | SH41AL | L+41 | C254013 | 1568 | 1542 | 1546 | 1545 | 1544 | 1545 | 5.2 | 35 | 6 | - | - | - | 15.4 | 58 | 2.9306472 | 8.1 | 9.5 | 69 | 82 | F/O | 450G | (C=0.054%)(P=0.022%) S/D IN 2ND SLAB
57 | 2025-07-26 | B | KIRTI | 1 | 12507030 | 1250 | SH41AL | L+2 | C254018 | 1566 | 1544 | 1544 | 1541 | - | 1542.5 | 5 | 38 | 12 | 163.2 | 61.3 | 101.9 | - | 58 | 2.81793 | 9.9 | 9.5 | 83 | 80 | F/O | 450G | 2 BOPS S/D IN 4TH SLAB
58 | 2025-07-26 | B | KIRTI | 1 | 12507030 | 1250 | SH41AL | L+3 | C254019 | 1564 | 1535 | 1537 | 1534 | - | 1535.5 | 4 | 43 | 33 | 164 | 65 | 99 | - | 58 | 2.254344 | 9 | 8.5 | 87 | 86 | F/O | 450G | S/D IN 1ST & 3RD SLAB
65 | 2025-07-26 | B | KIRTI | 2 | 22507032 | 1250 | SH41AL | L+49 | A254185 | 1566 | 1543 | 1539 | 1537 | 1534 | 1536.667 | 5 | 34 | - | - | - | - | 14.5 | 58 | 2.86375 | 7.8 | 8.8 | 65 | 75 | F/O | 450G | S/D OCCURED IN 2ND SLAB
4 | 2025-07-27 | C | R.YADAV | 1 | 12507030 | 1250 | CP41AL | L+9 | B254041 | 1567 | 1552 | 1552 | 1550 | 1548 | 1550 | 5.1 | 37 | - | 163 | 64 | 99 | - | 58 | 2.921025 | 6.6 | 6.1 | 83 | 76 | F/O | 450G | (C=0.052%) BOPS S/D IN 2ND ,3RD,5TH SLAB
28 | 2025-07-27 | A | D.MEHER | 1 | 12507030 | 1250 | CG04A | L+20 | C254026 | 1565 | 1548 | 1548 | 1546 | 1546 | 1546.667 | 5.2 | 32 | - | 157 | 61 | 96 | - | 58 | 2.9783 | 11.3 | 10.5 | 86 | 83 | F/O | 450G | (C=0.054%) S/D OCCURED IN 3RD SLAB
56 | 2025-07-27 | A | D.MEHER | 2 | 22507034 | 1250 | CR035B | L+25 | C254034 | 1567 | 1542 | 1540 | 1540 | 1541 | 1540.333 | 5.4 | 33 | 35 | - | - | - | - | 58 | 3.09285 | 12.1 | 11.3 | 100 | 95 | F/O | 221-BG | S/D CAME IN 1ST SLAB STICKER WARNING
58 | 2025-07-27 | B | KIRTI | 1 | 12507030 | 1250 | CR035B | L+35 | A254203 | 1566 | 1545 | 1543 | 1542 | - | 1542.5 | 5 | 33 | 14 | 150.5 | 59.3 | 91.2 | - | 56 | 2.765 | 10.4 | 10 | 86 | 85 | F/O | 450G | S/D IN 1ST SLAB
- | 2025-07-27 | B | KIRTI | 1 | 12507030 | 1250 | CR035B | L+42 | B254063 | 1575 | 1551 | 1552 | 1548 | 1550 | 1550 | 3.4 | 35 | 6 | - | - | - | - | 56 | 1.8802 | 7.8 | 8.1 | 78 | 82 | F/O | 450G | S/D IN 2ND & 3RD SLAB (C=0.067%) 8 T HOT METAL RETURN TO LRF DUE TO HIGH CARBON
5 | 2025-07-28 | C | RAJESH | 1 | 12507031 | 1250 | CG04A | L+7 | C254046 | 1565 | 1543 | 1541 | 1540 | 1539 | 1540 | 5.3 | 34 | - | 170 | 62 | 108 | - | 58 | 3.035575 | 9.9 | 9.2 | 81 | 83 | F/O | TSP-N3 | HEAT LIFTING DELAY S/D OCCURED IN 1ST & 2ND SLAB SEG-2 & 3 VALVE OPERATED ON 2ND SLAB
55 | 2025-07-28 | B | KIRTI | 1 | 12507032 | 1250 | SH41AL | L+9 | C254061 | 1575 | 1553 | 1549 | 1550 | 1553 | 1550.667 | 4.5 | 41 | 8 | 159.7 | 65.5 | 94.2 | - | 56 | 2.4885 | 7.7 | 7.4 | 82 | 82 | F/O | TSP-N3 | C=0.057% S/D OCCURED IN 1ST SLAB , SPEED SLOW DUE TO LRF REQ.
60 | 2025-07-28 | B | KIRTI | 1 | 12507032 | 1235 | CG04A | L+14 | D254039 | 1567 | 1546 | 1545 | 1544 | 1544 | 1544.333 | 5.3 | 34 | - | 161 | 62 | 99 | - | 56 | 2.9309 | 10.6 | 10.8 | 85 | 87 | F/O | TSP-N3 | S/D OCCURED IN 3RD SLAB
4 | 2025-07-29 | C | RAJESH | 1 | 12507032 | 1235 | CG04A | L+19 | B254088 | 1568 | 1547 | 1544 | 1543 | 1546 | 1544.333 | 4.6 | 30 | - | 159.1 | 79 | 80.1 | - | 56 | 2.5132744 | 8.8 | 9.3 | 81 | 84 | F/O | TSP-N3 | S/D IN 1ST SLAB 19 T RETUERNED TO LRF DUE TO FREQUENT BOPS WARNING
61 | 2025-07-29 | B | KIRTI | 1 | 12507032 | 1250 | ST41AT | L+50 | B254104 | 1565 | 1550 | 1548 | 1546 | 1545 | 1546.333 | 4.8 | 35 | 12 | 157 | 60 | 97 | - | 56 | 2.6225472 | 9.3 | 9.3 | 87 | 89 | F/O | TSP-N3 | HIGH TEMP S/D IN 2ND SLAB
3 | 2025-07-30 | C | RAJESH | 1 | 12507033 | 1250 | SH41AL | L+6 | A254250 | 1570 | 1548 | 1547 | 1546 | 1545 | 1546 | 4.5 | 37 | 12 | 163.5 | 59.5 | 104 | - | 58 | 2.577375 | 9.2 | 9.1 | 78 | 79 | F/O | 450G | (C=0.058%) S/D OCCURED IN 3RD SLAB
5 | 2025-07-30 | C | RAJESH | 1 | 12507033 | 1250 | SH41AL | L+8 | B254112 | 1567 | 1549 | 1548 | 1545 | 1545 | 1546 | 4.8 | 32 | - | 165.16 | 65.2 | 99.96 | - | 58 | 2.7492 | 9.6 | 9 | 79 | 73 | F/O | TSP-N3 | (S=0.009%) S/D OCCURED IN 1ST SLAB 5 MM STOPPER RISE LNC OCCURED AT HEAT END
6 | 2025-07-30 | C | RAJESH | 1 | 12507033 | 1250 | SH41AL | L+9 | A254251 | 1565 | 1545 | 1546 | 1546 | 1545 | 1545.667 | 5 | 31 | 8 | 154 | 61 | 93 | - | 58 | 2.86375 | 10.8 | 10.2 | 85 | 81 | F/O | TSP-N3 | (C=0.050%) S/D OCCURED IN 4TH SLAB
11 | 2025-07-30 | C | RAJESH | 1 | 12507033 | 1250 | SH41AL | L+14 | B254114 | 1569 | 1538 | 1538 | 1539 | 1540 | 1539 | 5 | 35 | - | 167 | 64.64 | 102.36 | - | 58 | 2.86375 | 7.3 | 8 | 84 | 83 | F/O | TSP-N3 | S/D OCCURED IN 2ND SLAB 16 MM STOPPER RISE (2 BAG CA-SI ADDED)
14 | 2025-07-30 | C | RAJESH | 1 | 12507033 | 1250 | CG04A | L+17 | A254256 | 1564 | 1549 | 1549 | 1549 | 1549 | 1549 | 5.5 | 35 | 7 | 166.72 | 61 | 105.72 | - | 58 | 3.150125 | 11.2 | 10.5 | 93 | 91 | F/O | TSP-N3 | S/D OCCURED IN 4TH SLAB
58 | 2025-07-30 | B | KIRTI | 1 | 12507033 | 1250 | CG04A | L+34 | C254104 | 1568 | 1542 | 1544 | 1543 | - | 1543.5 | 4.8 | 39 | 36 | 171 | 60 | 111 | - | 58 | 2.7492 | 12.9 | 12 | 93 | 90 | F/O | 221-BG | S/D OCCURED IN 2ND SLAB (C=0.054%)

## Aug 25
SL NO. | DATE | SHIFT | SHIFT INCHARGE | CASTER | SEQUENCE NUMBER | WIDTH (MM) | GRADE | HEAT IN SEQUENCE | HEAT NO | LIFTING TEMP. | TUNDISH TEMPERATURE |  |  |  |  | ACTUAL CASTING SPEED (m/min) | CASTING TIME | LADLE NO. | LADLE GROSS WT | LADLE CLOSING WT | LADLE NET WT (MT) | TUNDISH WEIGHT AT LADLE CONNECTION | SLAB THICKNESS IN (MM) | DISCHARGE (MT) | AVERAGE DELTA T (ΔT) |  | HEAT FLUX RATIO % |  | LADLE FREE OPEN | CASTING POWDER | REMARK
[25 empty] | LEFT | RIGHT | LEFT | RIGHT
9 | 2025-08-01 | C | RAJESH | 1 | 12507034 | 1260 | CG04A | L+42 | C254139 | 1565 | 1535 | 1533 | 1533 | 1533 | 1533 | 4.8 | 27 | - | 162.3 | 80 | 82.3 | - | 58 | 2.7711936 | 11.3 | 10.3 | 95 | 86 | F/O | 450G | S/D OCCURED IN 2ND SLAB 20 T RETURNED DUE TO LOW TEMP
68 | 2025-08-01 | B | R. YADAV | 2 | 22508001 | 1250 | CR035B | L+16 | D254128 | 1570 | 1549 | 1546 | 1545 | - | 1545.5 | 4.5 | 40 | 32 | - | - | - | 28.7 | 57 | #REF! | 6.7 | 8.5 | 95 | 85 | F/O | 221-BG | S/D IN 1ST SLAB LRF REQ. SPEED SLOW
88 | 2025-08-02 | C | RAJESH | 1 | 12508001 | 1250 | SH41AL | L+28 | B254175 | 1572 | 1543 | 1544 | 1542 | 1542 | 1542.667 | 5.4 | 31 | - | 163 | 61.1 | 101.9 | - | 58 | 3.09285 | 9.1 | 10 | 79 | 83 | F/O | TSP-N3 | S/D OCCURED IN 1ST SLAB
89 | 2025-08-02 | C | RAJESH | 1 | 12508001 | 1250 | SH41AL | L+29 | D254141 | 1568 | 1541 | 1541 | 1541 | - | 1541 | 4.8 | 32 | - | - | - | - | - | 58 | 2.7492 | 9.7 | 10.9 | 80 | 89 | F/O | TSP-N3 | S/D OCCURED IN 1ST SLAB
114 | 2025-08-02 | A | KIRTI | 1 | 12508001 | 1255 | CH44BL | L+41 | A254328 | 1563 | 1543 | 1542 | 1543 | 1539 | 1541.333 | 5.2 | 35 | - | 167 | 66 | 101 | - | 58 | 2.9902132 | 9.5 | 9.2 | 86 | 92 | F/O | 450G | S/D IN 4TH SLAB
125 | 2025-08-02 | A | KIRTI | 2 | 22508001 | 1250 | CH37AL | L+46 | A254326 | 1565 | 1540 | 1538 | 1538 | 1536 | 1537.333 | 4.5 | 33 | 36 | - | - | - | 18.7 | 57 | 2.5329375 | 8.3 | 8.4 | 81 | 84 | F/O | TSP-N3 | S/D OCCURED IN 2ND SLAB 7 MM STOPPER RISE (2 BAG CA-SI ADDED) (S=0.009%)
128 | 2025-08-02 | A | KIRTI | 2 | 22508001 | 1250 | CH37AL | L+49 | B254182 | 1568 | 1546 | 1546 | 1545 | 1545 | 1545.333 | 5.2 | 33 | 33 | 178.39 | 72.69 | 105.7 | 22.4 | 57 | #REF! | 9.4 | 9.3 | 90 | 84 | F/O | TSP-N3 | S/D OCCURED IN 2ND SLAB
130 | 2025-08-02 | A | KIRTI | 2 | 22508001 | 1250 | CH37AL | L+51 | D254149 | 1568 | 1547 | 1547 | 1545 | - | 1546 | 4.8 | 38 | 2 | 167.38 | 59.95 | 107.43 | 21.2 | 57 | #REF! | 10.5 | 10.1 | 89 | 87 | F/O | TSP-N3 | (C=0.051%) S/D OCUURED IN 1ST & 2ND SLAB
154 | 2025-08-03 | C | D.MEHER | 1 | 12508002 | 1250 | SH41AL | L+5 | D254158 | 1570 | 1532 | 1531 | 1529 | 1528 | 1529.333 | 4.6 | 22 | 20 | 168 | 107 | 61 | - | 58 | 2.63465 | 10 | 10.4 | 74 | 76 | F/O | 450G | C/A DUE TO LOW TEMP FOUND(1532,1531,1529,1528) S/D OCCURED IN 1ST & 2ND SLAB 40 T RETURN TO LRF
168 | 2025-08-03 | C | D.MEHER | 2 | 22508002 | 1250 | ST41AL | L+15 | C254169 | 1570 | 1546 | 1551 | 1551 | 1552 | 1551.333 | 5 | 38 | 7 | 171.2 | 60 | 111.2 | 13.5 | 58 | 2.86375 | 8.6 | 7.5 | 79 | 84 | F/O | 450G | (C=0.055%) S/D IN 1ST SLAB
199 | 2025-08-03 | A | KIRTI | 2 | 22508002 | 1250 | CP41AL | L+33 | D254169 | 1570 | 1548 | 1550 | 1550 | 1551 | 1550.333 | 3.7 | 43 | 7 | - | - | - | 14.2 | 58 | 2.119175 | 5.6 | 6.3 | 86 | 68 | F/O | TSP-N3 | MILL REQUEST S/D OCCURED IN 5TH SLAB
203 | 2025-08-03 | B | RAJESH | 1 | 12508003 | 1250 | ST41AT | L+24 | B254206 | 1565 | 1549 | 1548 | 1547 | 1548 | 1547.667 | 4.2 | 41 | 33 | 165.8 | 61.4 | 104.4 | - | 58 | 2.40555 | 7.8 | 8.8 | 75 | 85 | F/O | 450G | (C=0.054%) S/D OCCURED IN 2ND SLAB HEAT LIFTING DELAY
233 | 2025-08-04 | C | D.MEHER | 1 | 12508004 | 1250 | CG04A | L+1 | D254184 | 1570 | 1548 | 1544 | 1542 | 1542 | 1542.667 | 4 | 42 | - | 164 | 68 | 96 | - | 58 | 2.291 | 11.2 | 10.4 | 92 | 84 | F/O | 450G | (S=0.010%) S/D IN 1ST & 2ND SLAB 6 MM STOPPER RISE (2 BAG CA-SI ADDED)
235 | 2025-08-04 | C | D.MEHER | 1 | 12508004 | 1250 | CG04A | L+3 | C254197 | 1572 | 1550 | 1553 | 1553 | - | 1553 | 4 | 30 | - | 147 | 58 | 89 | - | 58 | 2.291 | 11.5 | 10.4 | 90 | 85 | F/O | TSP-N3 | HIGH TEMP S/D IN 3RD & 4TH SLAB
236 | 2025-08-04 | C | D.MEHER | 1 | 12508004 | 1250 | CG04A | L+4 | A254355 | 1569 | 1547 | 1545 | 1543 | - | 1544 | 4 | 41 | - | 164.8 | 64.6 | 100.2 | - | 58 | 2.291 | 9.5 | 9.5 | 94 | 91 | F/O | TSP-N3 | S/D IN 2ND SLAB MILL REQUEST SHORT S/B DUE TO CSP SHUTDOWN
240 | 2025-08-04 | C | D.MEHER | 2 | 22508003 | 1250 | CR42NMZ | L+16 | C254193 | 1568 | 1542 | 1546 | 1545 | 1542 | 1544.333 | 4.5 | 38 | 35 | - | - | - | 13.5 | 58 | 2.577375 | 8.8 | 7.4 | 74 | 61 | F/O | 450G | (C=0.056%) STICKER WARNING S/D IN 4TH SLAB
244 | 2025-08-04 | C | D.MEHER | 2 | 22508003 | 1250 | CG04A | L+20 | A254353 | 1568 | 1555 | 1550 | 1550 | 1548 | 1549.333 | 5 | 35 | 25 | - | - | - | 18.4 | 58 | 2.86375 | 9.1 | 9.7 | 82 | 86 | F/O | 221-BG | S/D IN 2ND SLAB
248 | 2025-08-04 | C | D.MEHER | 2 | 22508003 | 1250 | CG04A | L+24 | D254185 | 1572 | 1550 | 1552 | 1553 | 1555 | 1553.333 | 5.2 | 36 | 26 | - | - | - | - | 58 | 2.9783 | 9.6 | 8.6 | 80 | 87 | F/O | 221-BG | S/D IN 1ST SLAB
252 | 2025-08-05 | C | D.MEHER | 1 | 12508006 | 1270 | CG04A | L+0 | C254202 | 1605 | 1559 | 1576 | 1574 | 1574 | 1574.667 | 3.4 | 42 | - | 165 | 62 | 103 | LEADHEAT | 58 | 1.9785076 | 7 | 5.4 | 77 | 67 | F/O | 450G | S/D OCCURED IN 1ST SLAB
254 | 2025-08-05 | C | D.MEHER | 1 | 12508006 | 1270 | CG04A | L+2 | B254219 | 1569 | 1550 | 1550 | 1549 | 1544 | 1547.667 | 5.5 | 36 | - | 169 | 59 | 110 | - | 58 | 3.200527 | 7.5 | 8.8 | 72 | 60 | F/O | 221-BG | S/D OCCURED IN 3RD SLAB
260 | 2025-08-05 | C | D.MEHER | 2 | 22508005 | 1270 | CG04A | L+3 | B254216 | 1568 | 1553 | 1551 | 1550 | - | 1550.5 | 5 | 27 | 4 | 147 | 69 | 78 | 16.5 | 58 | 2.90957 | 8.9 | 9.7 | 84 | 91 | F/O | 450G | S/D OCCURED IN 3RD SLAB
261 | 2025-08-05 | C | D.MEHER | 2 | 22508005 | 1270 | CG04A | L+4 | C254201 | 1580 | 1548 | 1549 | 1550 | 1548 | 1549 | 5 | 36 | 26 | - | - | - | 18 | 58 | 2.90957 | 9.4 | 10.4 | 82 | 88 | F/O | 450G | S/D OCCURED IN 3RD SLAB (C=0.055%)
267 | 2025-08-05 | C | D.MEHER | 1 | 12508006 | 1270 | CG04A | L+4 | B254221 | 1579 | 1545 | 1546 | 1544 | - | 1545 | 5.2 | 34 | 7 | 167 | 60 | 107 | - | 58 | 3.0259528 | 9.1 | 8 | 82 | 72 | F/O | 450G | (C=0.052%) S/D IN 5TH SLAB
269 | 2025-08-05 | C | D.MEHER | 1 | 12508006 | 1270 | CG04A | L+6 | A254367 | 1565 | 1549 | 1550 | 1550 | - | 1550 | 5.5 | 32 | 22 | 170 | 62 | 108 | - | 58 | 3.200527 | 7.4 | 8.9 | 60 | 73 | F/O | 221-BG | S/D OCCURED IN 5TH SLAB
274 | 2025-08-05 | C | D.MEHER | 1 | 12508006 | 1270 | CG04A | L+11 | B254224 | 1570 | 1547 | 1547 | 1547 | - | 1547 | 5.5 | 35 | 7 | 164.3 | 60 | 104.3 | - | 58 | 3.200527 | 10.5 | 10 | 86 | 81 | F/O | TSP-N3 | MANUAL S/D TAKEN DUE TO BLEEDING IN 4TH SLAB
276 | 2025-08-05 | C | D.MEHER | 1 | 12508006 | 1270 | CG04A | L+13 | C254210 | 1565 | 1543 | 1542 | 1542 | 1541 | 1541.667 | 4 | 37 | 31 | 156.2 | 63.2 | 93 | - | 58 | 2.327656 | 6.5 | 7.8 | 67 | 64 | F/O | 221-BG | S/D IN 2ND SLAB
307 | 2025-08-05 | B | RAJESH | 2 | 22508006 | 1230 | CG04A | L+0 | A254376 | 1598 | 1565 | 1564 | 1556 | 1550 | 1556.667 | 3.7 | 40 | - | - | - | - | LEADHEAT | 58 | #REF! | 8.3 | 6.7 | 83 | 63 | F/O | 450G | S/D OCCURED IN 2ND SLAB
308 | 2025-08-05 | B | RAJESH | 2 | 22508006 | 1230 | CG04A | L+1 | D254195 | 1570 | 1545 | 1544 | 1541 | 1541 | 1542 | 4 | 45 | - | - | - | - | - | 58 | #REF! | 8.2 | 6.2 | 82 | 65 | F/O | 450G | S/D OCCURED IN 2ND SLAB 5 MM STOPPER RISE ABNORMAL BOPS GRAPH
329 | 2025-08-06 | C | D.MEHER | 2 | 22508006 | 1230 | CG04A | L+8 | D254198 | 1570 | 1544 | 1543 | 1542 | - | 1542.5 | 4 | 34 | 33 | 173.3 | 67 | 106.3 | - | 58 | 2.254344 | 7.6 | 7.1 | 73 | 60 | F/O | 450G | S/D IN 2ND SLAB
406 | 2025-08-07 | C | D.MEHER | 2 | 22508007 | 1230 | CG04A | L+37 | C254243 | 1567 | 1549 | 1548 | 1548 | 1547 | 1547.667 | 5.3 | 35 | 14 | - | - | - | 24.8 | 58 | 2.9870058 | 11.1 | 10.5 | 89 | 84 | F/O | 450G | S/D IN 1ST SLAB
443 | 2025-08-07 | A | RAJESH | 1 | 12508008 | 1270 | ST45BL | L+23 | A254415 | 1570 | 1550 | 1549 | 1549 | 1549 | 1549 | 4.5 | 41 | 7 | 166 | 60 | 106 | - | 58 | 2.597994 | 9.5 | 9.3 | 87 | 90 | F/O | 450G | S/D IN 5TH SLAB HIGH SUPERHEAT
473 | 2025-08-08 | C | D.MEHER | 1 | 12508008 | 1250 | CP41AL | L+40 | C254264 | 1568 | 1546 | 1547 | 1548 | 1548 | 1547.667 | 5 | 33 | 34 | 162 | 64 | 98 | 18.3 | 58 | 2.8275 | 9.7 | 8.8 | 74 | 60 | F/O | 450G | S/D IN 2ND & 4TH SLAB
484 | 2025-08-08 | C | D.MEHER | 2 | 22508008 | 1250 | CP41AL | L+21 | B254279 | 1570 | 1544 | 1550 | 1551 | 1548 | 1549.667 | 5 | 33 | 30 | - | - | - | - | 57 | 2.77875 | 9.7 | 10.9 | 85 | 97 | F/O | 450G | HIGH TEMP ABNORMAL BOPS S/D OCCURED IN 2ND SLAB
628 | 2025-08-10 | C | KIRTI | 1 | 12508010 | 1250 | CR035B | L+9 | A254465 | 1571 | 1542 | 1545 | 1546 | 1547 | 1546 | 4.9 | 35 | 34 | 159 | 64 | 95 | - | 58 | 2.77095 | 10.7 | 10.3 | 79 | 81 | F/O | 450G | ABNORMAL BOPS S/D IN 1ST SLAB (AL=0.040%)
647 | 2025-08-10 | C | KIRTI | 2 | 22508010 | 1250 | CR035B | L+24 | C254301 | 1570 | 1549 | 1549 | 1547 | - | 1548 | 5.2 | 35 | 25 | - | - | - | 14.67 | 58 | 2.9406 | 9.2 | 9.8 | 87 | 93 | F/O | TSP-N3 | S/D OCCURED IN 2ND SLAB
661 | 2025-08-10 | A | RAJESH | 1 | 12508010 | 1250 | CG04A | L+28 | C254308 | 1569 | 1548 | 1549 | 1542 | - | 1545.5 | 4 | 29 | 32 | 155 | 75 | 80 | - | 58 | 2.262 | 10 | 9.6 | 81 | 73 | F/O | 221-BG | (C=0.053%) S/D OCCURED IN 2ND & 3RD SLAB
688 | 2025-08-10 | B | D.MEHER | 1 | 12508010 | 1240 | CG04A | L+43 | C254317 | 1567 | 1549 | 1549 | 1549 | 1549 | 1549 | 5.3 | 34 | - | 162 | 61 | 101 | - | 58 | 2.9731728 | 11.8 | 11.7 | 86 | 89 | F/O | 221-BG | S/D OCCURED IN 3RD SLAB
697 | 2025-08-10 | B | D.MEHER | 2 | 22508011 | 1350 | CG04A | L+2 | D254301 | 1570 | 1545 | 1546 | 1542 | - | 1544 | 5.4 | 30 | 27 | 175.3 | 64.3 | 111 | 18.4 | 58 | 3.297996 | 11.4 | 11.7 | 87 | 84 | F/O | 221-BG | S/D OCCURED IN 4TH SLAB
707 | 2025-08-11 | C | KIRTI | 1 | 12508011 | 1350 | CG04A | L+2 | B254342 | 1566 | 1546 | 1543 | 1544 | 1538 | 1541.667 | 5.2 | 31 | - | 159.38 | 60 | 99.38 | - | 57 | 3.121092 | 11.6 | 11.1 | 71 | 67 | F/O | SB-221 BG | S/D IN 4TH SLAB
740 | 2025-08-11 | A | RAJESH | 1 | 12508011 | 1350 | CG04A | L+20 | A254499 | 1565 | 1538 | 1538 | 1536 | 1536 | 1536.667 | 5 | 24 |  | 162.04 | 78 | 84.04 | - | 57 | 3.00105 | 9.2 | 8.7 | 75 | 71 | F/O | META-450G | LOW TEMPERATURE 1534, POOR BUBBLING AND HIGH MOULD LEVEL FLUCTUATION, S/D GENERATED, 8 MM STOPPER RISE, 18T RETURN
747 | 2025-08-11 | A | RAJESH | 2 | 22508011 | 1350 | CG04A | L+24 | D254314 | 1568 | 1541 | 1540 | 1544 | - | 1542 | 5.4 | 33 | 25 | - | - | - | - | 57 | 3.241134 | 13.1 | 12.8 | 92 | 91 | F/O | SB-221 BG | S/D OCCURED IN 1ST SLAB ABNORMAL BOPS
787 | 2025-08-11 | B | D.MEHER | 2 | 22508011 | 1350 | CG04A | L+48 | A254506 | 1570 | 1542 | 1542 | 1542 | 1541 | 1541.667 | 4.9 | 34 | 24 | - | - | - | 19.4 | 57 | 2.941029 | 13.1 | 13.7 | 90 | 94 | F/O | SB-221 BG | ABNORMAL BOPS S/D OCCUR IN 2ND AND 3RD
906 | 2025-08-13 | A | RAJESH | 1 | 12508013 | 1240 | CG04A | L+0 | A254542 | 1600 | 1566 | 1565 | 1565 | 1560 | 1563.333 | 3.9 | 41 | 34 | 165.5 | 61.4 | 104.1 | - | 58 | 2.1878064 | 9.5 | 9.2 | 88 | 80 | F/O | META-450G | LEAD HEAT (S/d IN 4TH SLAB)
920 | 2025-08-13 | A | RAJESH | 2 | 22508013 | 1240 | CG04A | L+9 | D254364 | 1567 | 1545 | 1545 | 1543 |  | 1544 | 5.1 | 34 | 36 | 165.74 | 67.8 | 97.94 | 15.6 | 57 | 2.8116504 | 10.7 | 10.4 | 90 | 86 | F/O | SB-221BG | MANUAL S/D IN 3RD SLAB (PROBLEM IN MILL)
963 | 2025-08-14 | C | KIRTI | 1 | 12508013 | 1230 | CR10B | L+32 | D254380 | 1565 | 1545 | 1546 | 1544 | - | 1545 | 5.5 | 33 | 14 | 158.39 | 58.32 | 100.07 | - | 57 | 3.007719 | 10.4 | 9.7 | 89 | 87 | F/O | 221-BG | S/D CAME IN 3RD SLAB
1016 | 2025-08-14 | B | D.MEHER | 1 | 12508014 | 1252 | CG04A | L+13 | C254413 | 1568 | 1554 | 1554 | 1554 | - | 1554 | 5 | 3 | - | 160 | 58 | 102 | - | 58 | 2.832024 | 7.8 | 7 | 85 | 83 | F/O | 221-BG | HIGH TEMP FOUND S/D IN 4TH SLAB
1017 | 2025-08-14 | B | D.MEHER | 1 | 12508014 | 1252 | CG04A | L+14 | B254428 | 1564 | 1547 | 1545 | 1545 | - | 1545 | 5 | 38 | - | 165 | 62 | 103 | - | 58 | 2.832024 | 9.7 | 9.5 | 80 | 78 | F/O | 221-BG | S/D OCCURED IN 2ND & 4TH SLAB
1031 | 2025-08-15 | C | R.YADAV | 1 | 12508014 | 1250 | CG04A | L+18 | B254430 | 1568 | 1549 | 1549 | 1549 | 1546 | 1548 | 4.6 | 39 | - | 166.5 | 60 | 106.5 | - | 58 | 2.6013 | 10 | 9 | 85 | 78 | F/O | 221-BG | S/D OCCURED IN 1ST 2ND & 3RD SLAB
1033 | 2025-08-15 | C | R.YADAV | 1 | 12508014 | 1250 | CG04A | L+20 | A254575 | 1568 | 1552 | 1554 | 1551 | 1551 | 1552 | 5.7 | 39 | 36 | 167.8 | 60 | 107.8 | 11 | 57 | 3.167775 | 10.4 | 10 | 84 | 81 | F/O | 221-BG | (C=0.055%) S/D OCCURED IN 2ND SLAB COBBLE IN MILL
1036 | 2025-08-15 | C | R.YADAV | 1 | 12508014 | 1250 | CG04A | L+23 | A254577 | 1585 | 1551 | 1546 | 1545 | 1546 | 1545.667 | 5.4 | 38 | 2 | 160.5 | 62 | 98.5 | 15.4 | 57 | 3.00105 | 8.8 | 8.4 | 85 | 82 | F/O | 221-BG | S/D OCCURED IN 1ST & 2ND SLAB
1061 | 2025-08-15 | A | RAJESH | 2 | 22508015 | 1250 | SH41AL | L+15 | B254438 | 1568 | 1545 | 1543 | 1543 | 1544 | 1543.333 | 5.5 | 36 | 28 | 162.3 | 61.2 | 101.1 | 18.2 | 56 | 3.003 | 10.2 | 10.3 | 95 | 96 | F/O | TSP-N3 | S/D OCCURED IN 2ND SLAB
1067 | 2025-08-15 | B | KIRTI | 1 | 12508018 | 1230 | CG04A | L+1 | A254589 | 1570 | 1547 | 1550 | 1550 | - | 1550 | 5.2 | 38 | - | 168.2 | 66.5 | 101.7 | - | 58 | 2.8935504 | 9.6 | 9.9 | 89 | 92 | F/O | 450G | S/D IN 1ST SLAB
1068 | 2025-08-15 | B | KIRTI | 1 | 12508018 | 1230 | CG04A | L+2 | A254590 | 1568 | 1556 | 1554 | 1553 | - | 1553.5 | 5 | 39 | - | 172.1 | 62.2 | 109.9 | - | 58 | 2.78226 | 11.4 | 12.1 | 91 | 96 | F/O | 450G | S/D IN 2ND SLAB
1070 | 2025-08-15 | B | KIRTI | 1 | 12508018 | 1230 | CG04A | L+4 | A254591 | 1565 | 1543 | 1541 | 1539 | - | 1540 | 5.3 | 35 | - | 170.5 | 62.6 | 107.9 | - | 58 | 2.9491956 | 12.7 | 13 | 97 | 97 | F/O | 450G | S/D IN 1ST SLAB
1072 | 2025-08-15 | B | KIRTI | 2 | 22508016 | 1250 | CG04A | L+1 | D254406 | 1570 | 1545 | 1545 | 1546 | 1545 | 1545.333 | 4.6 | 44 | - | - | - | - | 17.6 | 58 | 2.6013 | 9.5 | 9.9 | 84 | 88 | F/O | 450G | S/D IN 3RD & 5TH SLAB
1074 | 2025-08-15 | B | KIRTI | 2 | 22508016 | 1250 | CG04A | L+3 | B254439 | 1568 | 1549 | 1549 | 1548 | 1546 | 1547.667 | 4.4 | 45 | 4 | - | - | - | 15.8 | 58 | 2.4882 | 8.3 | 9 | 78 | 82 | F/O | 450G | C=0.052% S/D IN 1ST & 2ND SLAB
1075 | 2025-08-15 | B | KIRTI | 2 | 22508016 | 1250 | CG04A | L+4 | C254426 | 1570 | 1548 | 1552 | 1550 | 1549 | 1550.333 | 4.2 | 44 | 2 | - | - | - | 14.8 | 58 | 2.3751 | 9.2 | 9.1 | 83 | 91 | F/O | 450G | C=0.053% S/D IN 2ND , 3RD & 4TH SLAB
1076 | 2025-08-15 | B | KIRTI | 2 | 22508016 | 1250 | CG04A | L+5 | B254441 | 1569 | 1550 | 1553 | 1553 | 1548 | 1551.333 | 4 | 51 | - | - | - | - | 15.8 | 58 | 2.262 | 7.5 | 8.2 | 77 | 85 | F/O | 450G | S/D IN 1ST, 2ND , 3RD & 4TH SLAB
1087 | 2025-08-16 | C | R.YADAV | 1 | 12508018 | 1230 | CG04A | L+9 | A254553 | 1565 | 1553 | 1554 | 1556 | 1556 | 1555.333 | 5.4 | 33 | 8 | 172 | 62 | 110 | - | 58 | 3.0048408 | 11.3 | 11.5 | 92 | 91 | F/O | 221-BG | BOPS S/D 2ND SLAB
1192 | 2025-08-17 | C | R.YADAV | 2 | 22508017 | 1250 | SH41AL | L+13 | C254453 | 1568 | 1549 | 1547 | 1546 | 1545 | 1546 | 4 | 32 | 4 | 158.51 | 61.46 | 97.05 | - | 57 | 2.223 | 9.5 | 10.9 | 90 | 92 | F/O | TSP-N3 | S/D OCCURED IN 3RD SLAB
1249 | 2025-08-17 | B | KIRTI | 2 | 22508017 | 1260 | CG04A | L+41 | B254489 | 1569 | 1547 | 1546 | 1546 | 1544 | 1545.333 | 5 | 36 |  |  |  | 0 |  | 58 | 2.85012 | 9.9 | 10.9 | 87 | 92 | F/O | SB-221BG | S/D OCCURED IN 3RD SLAB
1254 | 2025-08-18 | C | RAJESH | 1 | 12508019 | 1260 | CG04A | L+38 | B254493 | 1568 | 1545 | 1546 | 1547 | - | 1546.5 | 4.8 | 33 | - | 160.4 | 60.2 | 100.2 | - | 58 | 2.7361152 | 9.9 | 9.9 | 95 | 96 | 5 PIPE | SB-221BG | MANUAL S/D TAKEN IN 1ST SLAB DUE TO HEAVY LANCING
1300 | 2025-08-18 | A | D.MEHER | 2 | 22508017 | 1230 | CG04A | L+13 | C254489 | 1570 | 1544 | 154 | 1543 | - | 848.5 | 5 | 35 | 37 | 163 | 62 | 101 | 14.9 | 58 | 2.78226 | 8.6 | 9.1 | 88 | 87 | F/O | SB-221BG | S/D IN 1ST SLAB 5 MM STOPPER RISE
1375 | 2025-08-19 | A | D.MEHER | 2 | 22508018 | 1250 | CP41AL | L+49 | D254487 | 1568 | 1540 | 1539 | 1541 | - | 1540 | 4.5 | 38 | 33 | 159.2 | 59 | 100.2 | - | 58 | 2.54475 | 8.1 | 8.8 | 74 | 82 | F/O | 450G | (C=0.052%) ONE MANUAL S/D TAKEN
1382 | 2025-08-19 | B | KIRTI | 1 | 12508021 | 1240 | CG04A | L+6 | B254533 | 1565 | 1550 | 1551 | 1552 |  | 1551.5 | 5.2 | 34 |  | 165.8 | 61 | 104.8 |  | 58 | 2.9170752 | 11.8 | 11.8 | 92 | 90 | F/O | 221-BG | BOPS S/D IN 2ND SLAB
1386 | 2025-08-19 | B | KIRTI | 1 | 12508021 | 1240 | CG04A | L+10 | C254519 | 1565 | 1546 | 1545 | 1545 |  | 1545 | 5.2 | 33 |  | 161.4 | 60.5 | 100.9 |  | 58 | 2.9170752 | 10.6 | 10.3 | 92 | 90 | F/O | 221-BG | S/D IN 4TH SLAB
1410 | 2025-08-20 | C | RAJESH | 1 | 12508022 | 1230 | CG04A | L+0 | A254680 | 1605 | 1570 | 1570 | 1571 | 1571 | 1570.667 | 3.4 | 53 | - | 176.04 | 62.8 | 113.24 |  | 58 | 1.8919368 | 9.9 | 10 | 93 | 91 | F/O | 221-BG | S/D IN 4TH SLAB
1413 | 2025-08-20 | C | RAJESH | 1 | 12508022 | 1230 | CG04A | L+3 | B254543 | 1570 | 1548 | 1545 | 1543 | 1544 | 1544 | 5.2 | 32 | - | 155 | 60.1 | 94.9 |  | 58 | 2.8935504 | 10.1 | 10.4 | 78 | 74 | F/O | 221-BG | S/D IN 4TH SLAB BOPS ABNORMAL
1498 | 2025-08-21 | C | RAJESH | 2 | 22508021 | 1250 | CG04A | L+0 | D254514 | 1604 | 1579 | 1571 | 1570 | 1567 | 1569.333 | 3.4 | 47 | - |  |  | - | LEAD HEAT | 58 | 1.9227 | 7.2 | 7.7 | 73 | 78 | F/O | 450-G | S/D OCCURED IN 3RD SLAB
1520 | 2025-08-21 | A | D. MEHER | 1 | 12508023 | 1320 | CR035B | L+5 | B254574 | 1567 | 1547 | 1546 | 1547 | 1547 | 1546.667 | 3.8 | 38 | - | 163 | 61 | 102 | - | 57 | 2.2301136 | 10.1 | 10.3 | 90 | 92 | F/O | 221-BG | S/D OCCURED IN 1ST SLAB COBBLE IN MILL
1553 | 2025-08-21 | B | R.YADAV | 1 | 12508023 | 1320 | CR035B | L+25 | B254585 | 1570 | 1545 | 1548 | 1548 | 1548 | 1548 | 5.6 | 34 | - | 166 | 60 | 106 | - | 57 | 3.2864832 | 12.1 | 11.9 | 87 | 87 | F/O | 221-BG | S/D IN 1ST SLAB
1569 | 2025-08-21 | B | R.YADAV | 2 | 22508021 | 1300 | CR035B | L+42 | D254541 | 1567 | 1551 | 1543 | 1542 | - | 1542.5 | 4.5 | 32 | - | 152.78 | 63.3 | 89.48 | - | 58 | 2.64654 | 8.9 | 9.7 | 86 | 95 | F/O | 221-BG | HIGH TEMP S/D IN 3RD SLAB
1575 | 2025-08-22 | C | RAJESH | 1 | 12508023 | 1320 | CR035B | L+32 | D254544 | 1569 | 1550 | 1549 | 1548 | 1548 | 1548.333 | 5.5 | 32 | - | 160 | 60 | 100 | - | 57 | 3.227796 | 11.9 | 11.3 | 87 | 84 | F/O | 221-BG | S/D OCCURED IN 1ST SLAB
1591 | 2025-08-22 | C | RAJESH | 2 | 22508021 | 1300 | CG04A | L+49 | B254590 | 1574 | 1540 | 1539 | 1539 | - | 1539 | 4.1 | 34 | - | - | - | - | - | 58 | 2.411292 | 7.9 | 8.4 | 72 | 76 | F/O | 450-G | (C=0.053%) ABNORMAL BOPS S/D IN 1ST SLAB LRF REQUEST
1598 | 2025-08-22 | A | KIRTI | 1 | 12508023 | 1320 | CR035B | L+42 | D254549 | 1571 | 1540 | 1541 | 1540 | 1539 | 1540 | 5.2 | 36 | 4 | 167.6 | 59.8 | - | - | 57 | 3.0517344 | 11.6 | 11.3 | 86 | 84 | F/O | 221-BG | S/D OCCURED IN 1ST SLAB 5MM STOPPER RISED ( 2 BAGS CA-SI ADDED)
1611 | 2025-08-22 | A | KIRTI | 1 | 12508023 | 1320 | CR035B | L+55 | B254598 | 1570 | 1550 | 1552 | 1551 | 1552 | 1551.667 | 4 | 34 | - | 163.5 | 66.3 | 97.2 | - | 57 | 2.347488 | 9.8 | 10.3 | 87 | 91 | F/O | 221-BG | MILL REQUEST S/D IN 4TH SLAB
1704 | 2025-08-23 | B | R.YADAV | 2 | 22508023 | 1250 | CP41AL | L+35 | D254517 | 1567 | 1548 | 1549 | 1547 | - | 1548 | 5.2 | 36 | 7 | 170.43 | 62.79 | 107.64 |  | 58 | 2.9406 | 4.5 | 6.4 | 61 | 77 | F/O | 221-BG 450-G | S/D IN 5TH SLAB
1730 | 2025-08-24 | C | D.MEHER | 2 | 22508023 | 1160 | CE20ALZ | L+48 | D254585 | 1568 | 1548 | 1544 | 1544 | - | 1544 | 5.4 | 35 | - | - | - | - | - | 58 | 2.8338336 | 8 | 9 | 78 | 89 | F/O | 221-BG | S/D IN 4TH SLAB
1743 | 2025-08-24 | A | KIRTI | 1 | 12508029 | 1240 | CR10B | L+1 | C254616 | 1569 | 1553 | 1552 | 1551 | - | 1551.5 | 4.5 | 40 | - | 168 | 65 | 103 | - | 58 | 2.524392 | 9.2 | 9.5 | 71 | 74 | F/O | 221-BG | HIGH TEMP S/D IN 3RD SLAB
1767 | 2025-08-24 | A | KIRTI | 2 | 22508024 | 1250 | CR10B | L+18 | C254622 | 1565 | 1543 | 1544 | 1542 | 1542 | 1542.667 | 5.3 | 37 | - | - | - | - |  | 58 | 3.0211272 | 8.2 | 9.5 | 78 | 83 | F/O | 221-BG | BOPS S/D IN 1ST & 4TH SLAB
1768 | 2025-08-24 | A | KIRTI | 2 | 22508024 | 1250 | CG04A | L+19 | D254599 | 1565 | 1541 | 1541 | 1541 | 1540 | 1540.667 | 4.8 | 38 | - | - | - | - |  | 58 | 2.7361152 | 7 | 7.2 | 72 | 80 | F/O | 221-BG 450-G | (P=0.022%) S/D IN 3RD SLAB
1777 | 2025-08-24 | B | RAJESH | 1 | 12508029 | 1250 | CR035B | L+22 | C254629 | 1568 | 1548 | 1547 | 1543 | 1543 | 1544.333 | 4.5 | 40 | 21 | 162.1 | 60.1 | 102 | - | 58 | 2.54475 | 8.5 | 8.9 | 81 | 80 | F/O | TSP-N3 | COBBLE IN COILER S/D OCCURED IN 2ND SLAB
1781 | 2025-08-24 | B | RAJESH | 2 | 22508024 | 1250 | CG04A | L+22 | A254778 | 1565 | 1549 | 1545 | 1542 | 1542 | 1543 | 5.1 | 36 | 38 | - | - | - |  | 58 | 2.88405 | 8.9 | 7.9 | 86 | 78 | F/O | 221-BG | S/D IN 2ND SLAQB ABNORMAL BOPS GRAPH
1785 | 2025-08-24 | B | RAJESH | 2 | 22508024 | 1250 | CR035B | L+26 | C254628 | 1567 | 1542 | 1544 | 1544 | 1544 | 1544 | 5.2 | 41 | 2 |  |  | 0 |  | 56 | 2.9406 | 9.4 | 8.6 | 86 | 80 | F/O | 221-BG | S/D IN 1ST SLAB ABNORMAL HEATFLUX
1794 | 2025-08-25 | C | D.MEHER | 1 | 12508030 | 1250 | CG04A | L+6 | D254609 | 1568 | 1549 | 1549 | 1549 | 1548 | 1548.667 | 5 | 35 | - | 169 | 63 | 106 | - | 58 | 2.8275 | 7.8 | 9.2 | 79 | 80 | F/O | 221-BG | S/D IN 3RD SLAB
1859 | 2025-08-26 | C | D.MEHER | 1 | 12508031 | 1250 | CR035B | L+6 | A254806 | 1567 | 1553 | 1553 | 1553 | 1553 | 1553 | 5.2 | 33 | 38 | 161 | 62 | 99 | 10 | 56 | 2.8392 | 9.7 | 10.9 | 79 | 87 | F/O | 221-BG | HIGH TEMP FOUND 58 MM LCR DONE IN 4TH SLAB S/D OCCURED IN 4TH SLAB
1860 | 2025-08-26 | C | D.MEHER | 1 | 12508031 | 1250 | CR035B | L+7 | B254666 | 1572 | 1551 | 1547 | 1548 | 1546 | 1547 | 5.5 | 34 | 32 | 165 | 65 | 100 | 11.6 | 58 | 3.11025 | 9 | 10.2 | 71 | 82 | F/O | 221-BG | S/D OCCURED IN 4TH SLAB
1865 | 2025-08-26 | C | D.MEHER | 1 | 12508031 | 1250 | CR035B | L+12 | B254669 | 1568 | 1551 | 1554 | 1554 | 1554 | 1554 | 5.2 | 36 | - | 166 | 60 | 106 | - | 58 | 2.9406 | 9.7 | 10.8 | 77 | 85 | F/O | 221-BG | HIGH TEMP S/D OCCURED IN 3RD SLAB
1912 | 2025-08-26 | B | RAJESH | 1 | 12508031 | 1250 | ST41VLN | L+33 | D254644 | 1563 | 1548 | 1547 | 1547 | 1547 | 1547 | 5 | 32 | - | 155 | 60 | 95 | - | 56 | 2.73 | 8.4 | 6.7 | 76 | 72 | F/O | TSP-N3 | ABNORMAL BOPS GRAPH S/D IN 5TH SLAB
1920 | 2025-08-26 | B | RAJESH | 1 | 12508031 | 1250 | ST41AL | L+41 | B254685 | 1562 | 1544 | 1544 | 1544 | 1544 | 1544 | 4.8 | 33 | - | 162.4 | 63.95 | 98.45 | - | 58 | 2.9406 | 7.9 | 9.6 | 69 | 86 | F/O | 450-G | S/D ON 3RD SLAB ABNORMAL BOPS
1952 | 2025-08-27 | C | D.MEHER | 2 | 22508026 | 1250 | CG04A | L+28 | C254679 | 1566 | 1553 | 1552 | 1553 |  | 1552.5 | 5 | 34 |  |  |  | 0 | 15 | 58 | 2.8275 | 9.2 | 10.1 | 85 | 98 | F/O | 221-BG | S/D IN 1ST SLAB HIGH
1966 | 2025-08-27 | A | VIBHOR | 1 | 12508032 | 1250 | CG04A | L+9 | B254696 | 1566 | 1546 | 1545 | 1544 | 1543 | 1544 | 5.5 | 33 |  | 158.3 | 60.5 | 97.8 | - | 58 | 3.11025 | 8.1 | 7.8 | 94 | 85 | F/O | TSP-N3 | S/D IN 3RD SLAB
1982 | 2025-08-27 | A | VIBHOR | 2 | 22508026 | 1250 | CG04A | L+43 | D254661 | 1565 | 1544 | 1545 | 1547 | - | 1546 | 5 | 34 |  | - | - | - | 16.8 | 58 | 3.0211272 | 9.9 | 10.4 | 80 | 92 | F/O | 221-BG | S/D IN 2ND SLAB
1989 | 2025-08-27 | A | VIBHOR | 2 | 22508026 | 1250 | SH41AL | L+50 | B254700 | 1567 | 1545 | 1545 | 1544 | - | 1544.5 | 5.4 | 33 |  | - | - | - | 16.8 | 56 | 2.9484 | 8.4 | 8.2 | 74 | 72 | F/O | 450-G | ABNORMAL HEATFLUX S/D IN 3RD SLAB
2002 | 2025-08-28 | C | D.MEHER | 1 | 12508033 | 1230 | CG04A | L+1 | D254669 | 1567 | 1560 | 1555 | 1546 | 1544 | 1548.333 | 4.8 | 42 | 28 | 159 | 58 | 101 | 20.6 | 58 | 2.6709696 | 6.9 | 7.5 | 56 | 57 | F/O | 450-G | (C=0.052%) S/D IN 1ST SLAB BOPS ABNORMAL LFC WARNING
2093 | 2025-08-29 | C | D.MEHER | 1 | 12508033 | 1240 | CG04A | L+48 | A254874 | 1568 | 1556 | 1555 | 1553 | 1552 | 1553.333 | 4.5 | 38 | - | 167 | 62 | 105 | 21.3 | 58 | 2.524392 | 9.7 | 10.1 | 75 | 79 | F/O | 450G | HIGH TEMP (S=0.009%) S/D OCCURED IN 2ND SLAB
2095 | 2025-08-29 | C | D.MEHER | 1 | 12508033 | 1240 | CG04A | L+50 | C254731 | 1566 | 1557 | 1548 | 1547 | 1547 | 1547.333 | 5.5 | 31 | 14 | 160 | 60 | 100 | - | 58 | 3.11025 | 9 | 10.4 | 80 | 85 | F/O | TSP-N3 | S/D OCCURED IN 4TH SLAB
2096 | 2025-08-29 | C | D.MEHER | 1 | 12508033 | 1240 | CG04A | L+51 | B254725 | 1572 | 1546 | - | - | - | - | - | 1 | - | 158 | 152 | 6 | - | 58 | - | - | - | - | - | F/O | TSP-N3 | C/A DUE TO MOULD OVERFLOW AFTER S/D LADLE LOSS-92 T & TUNDISH LOSS-24 T FOUND
2106 | 2025-08-29 | A | R.YADAV | 1 | 12508034 | 1240 | CG04A | L+1 | A254877 | 1565 | 1556 | 1552 | 1549 | 1550 | 1550.333 | 3.7 | 44 | 18 | 161 | 61 | 100 | - | 58 | 2.0756112 | 8.5 | 8.6 | 72 | 71 | F/O | G-CHEM | S/D IN 1ST , 2ND , 4TH SLAB ABNORMAL BOPS
2107 | 2025-08-29 | A | R.YADAV | 1 | 12508034 | 1240 | CG04A | L+2 | B254727 | 1562 | 1548 | 1550 | 1550 | 1552 | 1550.667 | 4.6 | 36 | 32 | 157.1 | 62.1 | 95 | 5.3 | 58 | 2.5804896 | 9.9 | 10.1 | 75 | 70 | 2 PIPES | 450-G | S/D IN 1ST SLAB
2108 | 2025-08-29 | A | R.YADAV | 1 | 12508034 | 1240 | CG04A | L+3 | B254729 | 1568 | 1553 | 1556 | 1555 | 1552 | 1554.333 | 3.7 | 39 | 23 | 157.7 | 58 | 99.7 | 5 | 58 | 2.0756112 | 9.5 | 10.3 | 73 | 77 | F/O | 450-G | S/D IN 2ND , 3RD , 4TH , 5TH SLAB
2109 | 2025-08-29 | A | R.YADAV | 1 | 12508034 | 1240 | CG04A | L+4 | B254725 | 1562 | 1547 | 1547 | 1549 | 1549 | 1548.333 | 4.6 | 37 | - | 150 | 59 | 91 | - | 58 | 2.5804896 | 9.4 | 9.3 | 75 | 82 | F/O | 450-G G-CHEM | (C=0.053%) BOPS S/D IN 1ST SLAB
2120 | 2025-08-29 | A | R.YADAV | 2 | 22508029 | 1240 | CG04A | L+3 | C254733 | 1567 | 1555 | 1551 | 1552 | - | 1551.5 | 5 | 35 | 26 | - | - | - | 15.8 | 58 | 2.80488 | 9.4 | 9.7 | 81 | 82 | F/O | 221-BG 450-G | (C=0.052%) ABNORMAL BOPS S/D IN 1ST SLAB ABNORMAL BOPS
2138 | 2025-08-29 | B | RAJESH | 1 | 12508034 | 1240 | CG04A | L+21 | D254710 | 1566 | 1550 | 1549 | 1550 | 1549 | 1549.333 | 5.5 | 32 | 32 | 158.5 | 60.3 | 98.2 | - | 58 | 3.085368 | 10.5 | 9.9 | 91 | 85 | F/O | G-CHEM | S/D IN 3RD SLAB ( 2 TIMES) ABNORMAL BOPS
2140 | 2025-08-29 | B | RAJESH | 1 | 12508034 | 1240 | CG04A | L+23 | A254888 | 1575 | 1545 | 1544 | 1544 | 1545 | 1544.333 | 4.1 | 37 | 36 | 160.6 | 60.3 | 100.3 | - | 58 | 2.3000016 | 9.6 | 9.2 | 87 | 84 | F/O | G-CHEM | S/D IN 1ST SLAB ABNORMAL BOPS
2160 | 2025-08-30 | C | VIBHOR | 1 | 12508034 | 1252 | CR035B | L+29 | B254744 | 1567 | 1545 | 1546 | 1545 | - | 1545.5 | 5 | 30 | 35 | 155.4 | 63.3 | 92.1 | - | 58 | 2.832024 | 9.8 | 10 | 87 | 88 | F/O | TSP-N3 | S/D IN 3RD SLAB
2166 | 2025-08-30 | C | VIBHOR | 1 | 12508034 | 1252 | CR035B | L+35 | A254894 | 1563 | 1544 | 1543 | 1542 | - | 1542.5 | 5.2 | 23 | 4 | 161.2 | 86.5 | 74.7 | - | 58 | 2.9170752 | 10.9 | 11 | 90 | 87 | F/O | TSP-N3 | S/D IN 3RD SLAB 26 T RETURNED DUE TO LRF REQUEST
2167 | 2025-08-30 | C | VIBHOR | 1 | 12508034 | 1252 | CR035B | L+36 | B254747 | 1565 | 1544 | 1546 | 1546 | 1547 | 1546.333 | 5.2 | 34 | - | 160.5 | 64.8 | 95.7 | - | 58 | 2.9170752 | 9.7 | 10.6 | 81 | 88 | F/O | TSP-N3 | S/D IN 1ST SLAB
2213 | 2025-08-30 | B | D.MEHER | 1 | 12508036 | 1260 | CG04A | L+1 | C254768 | 1565 | 1544 | 1543 | 1540 | 1540 | 1541 | 5.3 | 39 | 35 | 169 | 66 | 103 | - | 58 | 3.0211272 | 10.3 | 9.7 | 81 | 76 | F/O | 450G | S/D IN 3RD SLAB ABNORMAL BOPS GRAPH
2214 | 2025-08-30 | B | D.MEHER | 1 | 12508036 | 1260 | CG04A | L+2 | B254758 | 1570 | 1549 | 1554 | 1555 | 1556 | 1555 | 5 | 32 | - | 151 | 64 | 87 | - | 58 | 2.85012 | 9.9 | 8.1 | 84 | 69 | F/O | 450G | S/D OCCURED IN 1ST & 3RD SLAB HIGH TEMP FOUND
2215 | 2025-08-30 | B | D.MEHER | 1 | 12508036 | 1260 | CG04A | L+3 | D254730 | 1570 | 1546 | 1544 | 1544 | 1543 | 1543.667 | 4 | 39 | - | 156 | 60 | 96 | - | 58 | 2.280096 | 8.5 | 7.7 | 86 | 76 | F/O | 450G | S/D OCCURED IN 1ST & 2ND & 3RD SLAB
2219 | 2025-08-31 | C | VIBHOR | 1 | 12508036 | 1260 | CG04A | L+4 | C254767 | 1571 | 1548 | 1547 | 1548 | 1546 | 1547 | 4.2 | 41 | 34 | 159 | 62 | 97 | - | 58 | 2.3941008 | 10.1 | 10 | 87 | 79 | F/O | 450G | S/D OCCURED IN 2ND SLAB
2220 | 2025-08-31 | C | VIBHOR | 1 | 12508036 | 1260 | CG04A | L+5 | A254905 | 1569 | 1546 | 1547 | 1546 | 1547 | 1546.667 | 4.8 | 36 | 32 | 162.6 | 60.8 | 101.8 | - | 58 | 2.7361152 | 10.8 | 9.9 | 87 | 80 | F/O | 450G | S/D OCCURED IN 4TH SLAB
2221 | 2025-08-31 | C | VIBHOR | 1 | 12508036 | 1260 | CG04A | L+6 | B254761 | 1569 | 1546 | 1547 | 1545 | - | 1546 | 4.8 | 40 | 7 | 162.6 | 60.5 | 102.1 | - | 58 | 2.7361152 | 9.5 | 9.2 | 84 | 80 | F/O | TSP-N3 | S/D OCCURED IN 2ND SLAB
2247 | 2025-08-31 | A | RANJAN | 1 | 12508036 | 1260 | CG04A | L+17 | D254742 | 1566 | 1548 | 1550 | 1551 | 1550 | 1550.333 | 5.5 | 33 | - | 161.3 | 61.2 | 100.1 | - | 58 | 3.135132 | 8.5 | 8 | 83 | 73 | F/O | TSP-N3 | S/D OCCURED IN 4TH SLAB
2249 | 2025-08-31 | A | RANJAN | 1 | 12508036 | 1260 | CG04A | L+19 | B254769 | 1565 | 1553 | 1553 | 1553 | 1549 | 1551.667 | 5 | 35 | - | 172.11 | 61.1 | 111.01 | - | 58 | 2.85012 | 8.3 | 8.4 | 73 | 75 | F/O | TSP-N3 | HIGH SUPER HEAT S/D OCCURED IN 3RD SLAB
2250 | 2025-08-31 | A | RANJAN | 1 | 12508036 | 1260 | CG04A | L+20 | C254779 | 1563 | 1535 | 1534 | 1533 | 1533 | 1533.333 | 4.5 | 26 | - | 164.3 | 60 | 104.3 | - | 58 | 2.565108 | 10.1 | 9.7 | 84 | 82 | 3 PIPES | 450G | S/D OCCURED IN 1ST SLAB 10 MM STOPPER RISE(2 BAG CA-SI ADDED) 40 T LEQUID METAL RETURN TO LRF LOW TEMP & POOR BUBBLING
2266 | 2025-08-31 | A | RANJAN | 2 | 22508032 | 1260 | CG04A | L+22 | C254780 | 1563 | 1549 | 1549 | 1548 | 1548 | 1548.333 | 5.6 | 34 | 34 | 176 | 64.3 | 111.7 | 17 | 58 | 3.1921344 | 7.6 | 7 | 86 | 78 | F/O | 221-BG | S/D OCCURED IN 5TH SLAB

## Sept 25
Sl No | DATE | SHIFT | SHIFT INCHARGE | CASTER | SEQUENCE NUMBER | WIDTH (MM) | GRADE | HEAT IN SEQUENCE | HEAT NO | LIFTING TEMP. | TUNDISH TEMPERATURE |  |  |  |  | ACTUAL CASTING SPEED (m/min) | CASTING TIME | LADLE NO. | LADLE GROSS WT | LADLE CLOSING WT | LADLE NET WT (MT) | TUNDISH WEIGHT AT LADLE CONNECTION | SLAB THICKNESS IN (MM) | DISCHARGE (MT) | AVERAGE DELTA T (ΔT) |  | HEAT FLUX RATIO % |  | LADLE FREE OPEN | CASTING POWDER | REMARK
[25 empty] | LEFT | RIGHT | LEFT | RIGHT
[11 empty] | T1 | T2 | T3 | T4 | AVG. TEMP
1 | 2025-09-01 | C | VIBHOR | 1 | 12509001 | 1260 | CG04A | L+0 | D254756 | 1600 | 1574 | 1571 | 1575 | 1576 | 1574 | 3.6 | 44 | - | 158.8 | 60 | 98.8 | LEAD HEAT | 58 | 2.0783952 | 8.5 | 8.1 | 76 | 71 | F/O | 450-G | LEAD HEAT S/D IN 2ND SLAB
2 | 2025-09-01 | C | VIBHOR | 1 | 12509001 | 1260 | CG04A | L+1 | D254755 | 1568 | 1541 | 1537 | 1538 | 1539 | 1538 | 4.5 | 40 | - | 169.6 | 65.6 | 104 | - | 58 | 2.597994 | 9.6 | 10 | 74 | 80 | F/O | 450-G | S/D IN 1ST SLAB
3 | 2025-09-01 | C | VIBHOR | 1 | 12509001 | 1260 | CG04A | L+2 | A254926 | 1570 | 1550 | 1550 | 1549 | - | 1549.5 | 4.5 | 38 | - | 165 | 66 | 99 | - | 58 | 2.597994 | 8.6 | 7.7 | 80 | 73 | F/O | 450-G | S/D IN 2ND SLAB
4 | 2025-09-01 | C | VIBHOR | 1 | 12509001 | 1260 | CG04A | L+3 | C254791 | 1568 | 1550 | 1547 | 1548 | - | 1547.5 | 4 | 38 | - | 154 | 60 | 94 | - | 58 | 2.309328 | 9.4 | 9.7 | 80 | 83 | F/O | 450-G | S/D IN 1ST AND 2ND SLAB
28 | 2025-09-01 | A | RANJAN | 1 | 12509001 | 1260 | CG04A | L+15 | A254933 | 1567 | 1543 | 1542 | 1542 | - | 1542 | 5 | 36 | - | 166.8 | 64.5 | 102.3 | - | 57 | 2.83689 | 9.7 | 10.9 | 81 | 91 | F/O | TSP-N3 | S/D IN 1ST SALB 7MM WIDTH DECREASED IN 4TH SLAB
37 | 2025-09-01 | A | RANJAN | 1 | 12509001 | 1230 | CG04A | L+24 | D254767 | 1566 | 1544 | 1544 | 1541 | 1539 | 1541.333 | 5.4 | 34 | - | 158.3 | 61 | 97.3 | - | 57 | 2.9908926 | 10.5 | 10.9 | 84 | 87 | F/O | TSP-N3 | S/D OCCURED IN 1ST SLAB LACK OF HEAT
60 | 2025-09-01 | B | D.MEHER | 1 | 12509001 | 1230 | CG04A | L+32 | C254810 | 1570 | 1545 | 1543 | 1544 | 1544 | 1543.667 | 4.8 | 31 | - | 153 | 65 | 88 | - | 57 | 2.7234144 | 10 | 10.2 | 79 | 87 | F/O | TSP-N3 | S/D OCCURED IN 1ST & 3RD SLAB
63 | 2025-09-01 | B | D.MEHER | 1 | 12509001 | 1230 | CG04A | L+35 | B254802 | 1572 | 1548 | 1549 | 1549 | 1545 | 1547.667 | 4.8 | 41 | 26 | 170 | 60 | 110 | - | 57 | 2.6585712 | 10.3 | 10.7 | 87 | 91 | F/O | 450G | (P=0.026%) S/D OCCURED IN 4TH SLAB
116 | 2025-09-02 | A | RANJAN | 1 | 12509002 | 1230 | CP41AL | L+11 | D254788 | 1568 | 1546 | 1545 | 1546 | 1546 | 1545.667 | 5 | 32 | - | 160.4 | 60 | 100.4 | - | 57 | 2.769345 | 8.7 | 7.6 | 75 | 66 | F/O | TSP-N3 | HEAT LIFTING DELAY S/D OCCURED IN 4TH SLAB
128 | 2025-09-02 | A | RANJAN | 2 | 22509002 | 1250 | CP41AT | L+8 | C254828 | 1565 | 1537 | 1536 | 1534 | 1533 | 1534.333 | 5 | 35 | 30 | 165.8 | 63.5 | 102.3 | - | 58 | 2.86375 | 9 | 8.8 | 88 | 87 | F/O | 450G | (C=0.056%) S/D OCCURED IN 5TH SLAB
139 | 2025-09-02 | B | D.MEHER | 2 | 22509002 | 1250 | CP41AL | L+10 | D254790 | 1568 | 1548 | 1549 | 1549 | - | 1549 | 4.6 | 37 | 35 | 152 | 62 | 90 | - | 58 | 2.5924956 | 8.6 | 7.7 | 76 | 67 | F/O | 450G | S/D OCCURED IN 2ND SLAB
141 | 2025-09-02 | B | D.MEHER | 2 | 22509003 | 1250 | CG04A | L+0 | C254829 | 1604 | 1568 | 1573 | 1581 | 1580 | 1578 | 3.3 | 46 | 22 | - | - | - | LEADHEAT | 58 | 1.8598338 | 9.6 | 10 | 80 | 93 | F/O | 450G | S/D OCCURED IN 3RD SLAB
142 | 2025-09-02 | B | D.MEHER | 2 | 22509003 | 1250 | CG04A | L+1 | D254793 | 1568 | 1570 | 1549 | 1547 | - | 1548 | 5.4 | 41 | - | - | - | - | 16.7 | 58 | 3.0433644 | 9.9 | 11.2 | 86 | 95 | F/O | 221-BG | S/D OCCURED IN 1ST SLAB
143 | 2025-09-02 | B | D.MEHER | 2 | 22509003 | 1250 | CG04A | L+2 | A254957 | 1565 | 1548 | 1548 | 1547 | - | 1547.5 | 5.2 | 33 | 14 | - | - | - | 14.3 | 58 | 2.9306472 | 7.9 | 8.6 | 87 | 76 | F/O | 221-BG | S/D OCCURED IN 2ND SLAB 4 MM WIDTH INCREASED IN 1ST SLAB
146 | 2025-09-02 | B | D.MEHER | 2 | 22509003 | 1250 | CG04A | L+5 | A254958 | 1569 | 1549 | 1549 | 1545 | - | 1547 | 5.2 | 32 | - | 156.2 | 63.2 | 93 | 14.6 | 58 | 2.9783 | 10 | 11.8 | 75 | 91 | F/O | 221-BG | S/D OCCURED IN 1ST SLAB
166 | 2025-09-03 | C | KIRTI | 2 | 22509003 | 1250 | CG04A | L+10 | B254827 | 1566 | 1547 | 1547 | 1549 | 1549 | 1548.333 | 5 | 35 | 29 | - | - | - | 15.2 | 58 | 2.86375 | 10.2 | 11.8 | 85 | 99 | F/O | 221-BG | S/D IN 1ST SLAB
168 | 2025-09-03 | C | KIRTI | 2 | 22509003 | 1250 | CG04A | L+12 | D254799 | 1568 | 1544 | 1542 | 1542 | 1542 | 1542 | 5 | 33 | - | - | - | - | 15.8 | 58 | 2.86375 | 8.2 | 9.9 | 79 | 76 | F/O | 221-BG | S/D IN 4TH SLAB
196 | 2025-09-03 | A | R.YADAV | 2 | 22509003 | 1250 | CG04A | L+25 | C254839 | 1568 | 1545 | 1544 | 1546 | - | 1545 | 5.6 | 32 | 35 | 162.4 | 61.86 | 100.54 | 11.6 | 58 | 3.2074 | 10.3 | 12.1 | 85 | 99 | F/O | 221-BG | S/D IN 1ST SLAB
203 | 2025-09-03 | A | R.YADAV | 2 | 22509003 | 1250 | CG04A | L+32 | C254843 | 1570 | 1541 | 1545 | 1544 | 1544 | 1544.333 | 5.7 | 34 | 35 | - | - | - | - | 58 | 3.264675 | 10.4 | 11.8 | 82 | 97 | F/O | 221-BG | S/D IN 1ST SLAB
205 | 2025-09-03 | A | R.YADAV | 2 | 22509003 | 1250 | CG04A | L+34 | C254844 | 1568 | 1547 | 1547 | 1543 | - | 1545 | 5.7 | 31 | 22 | - | - | - | - | 58 | 3.264675 | 9.6 | 10.4 | 83 | 94 | F/O | 221-BG | S/D IN 5TH SLAB
207 | 2025-09-03 | A | R.YADAV | 2 | 22509003 | 1250 | CG04A | L+36 | A254976 | 1568 | 1546 | 1544 | 1542 | - | 1543 | 5.6 | 31 | - | - | - | - | - | 58 | 3.2074 | 9 | 10.7 | 79 | 94 | F/O | 221-BG | S/D IN 1ST SLAB
208 | 2025-09-03 | A | R.YADAV | 2 | 22509003 | 1250 | CG04A | L+37 | B254843 | 1567 | 1545 | 1547 | 1547 | - | 1547 | 5.6 | 28 | - | 150.98 | 64 | 86.98 | - | 58 | 3.2074 | 9 | 10.3 | 76 | 85 | F/O | 221-BG | S/D IN 5TH SLAB
224 | 2025-09-03 | B | D.MEHER | 2 | 22509003 | 1250 | CG04A | L+40 | B254845 | 1564 | 1546 | 1547 | 1547 | - | 1547 | 5.2 | 34 | 20 | 167 | 64 | 103 | - | 58 | 2.9783 | 9.3 | 10.4 | 78 | 86 | F/O | 221-BG | S/D IN 2ND SLAB
228 | 2025-09-03 | B | D.MEHER | 2 | 22509003 | 1250 | CP41AL | L+44 | B254847 | 1567 | 1545 | 1550 | 1549 | 1547 | 1548.667 | 4.9 | 34 | 29 | - | - | - | - | 58 | 2.806475 | 8.4 | 10.1 | 70 | 81 | F/O | 450-G | S/D IN 3RD SLAB HEAT FLUX DROP
245 | 2025-09-04 | C | KIRTI | 1 | 12509005 | 1230 | CG04A | L+11 | B254856 | 1564 | 1540 | 1537 | 1536 | - | 1536.5 | 5 | 32 | 3 | 163.4 | 75 | 88.4 | - | 58 | 2.81793 | 10.8 | 10.6 | 89 | 87 | F/O | 221-BG | MANUAL S/D TAKEN TO CONNECT THE NEXT HEAT 9 MM STOPPER RISED ( 2 BAGS CA-SI ADDED) POOR BUBBLING
283 | 2025-09-04 | A | R.YADAV | 2 | 22509004 | 1230 | CG04A | L+16 | D254833 | 1567 | 1546 | 1548 | 1549 | - | 1548.5 | 5 | 29 | 36 | 163.3 | 60 | 103.3 | 16.8 | 58 | 2.81793 | 5.9 | 8.4 | 54 | 72 | F/O | 450G | 15 MM STOPPER RISED (2 BAG CA-SIA DDED) PLANT RETURN 15 T S/D OCCURED IN 3RD SLAB
331 | 2025-09-05 | C | RANJAN | 2 | 22509005 | 1230 | CG04A | L+16 | A255002 | 1565 | 1545 | 1544 | 1542 | - | 1543 | 5.2 | 35 | 22 | - | - | - | 12.1 | 58 | 2.9306472 | 10.3 | 10.1 | 82 | 82 | F/O | 450-G | S/D IN 3RD SLAB 10MM STOPPER RISED, (S=0.010%) (1 BAG CA-SI ADDED)
345 | 2025-09-05 | A | R.YADAV | 1 | 12509006 | 1250 | CR035B | L+4 | B254881 | 1566 | 1547 | 1547 | 1546 | 1547 | 1546.667 | 4.7 | 32 |  | 166.49 | 63.2 | 103.29 | - | 58 | 2.691925 | 6 | 6.7 | 70 | 75 | F/O | G-CHEM | ABNORMAL HEATFLUX ABNORMAL BOPS GRAPH, ABNORMAL BUBBLING 58MM LCR DONE IN 2ND SLAB S/D IN 4TH SLAB
346 | 2025-09-05 | A | R.YADAV | 1 | 12509006 | 1250 | CR035B | L+5 | D254854 | 1565 | 1548 | 1553 | 1552 | 1553 | 1552.667 | 5.2 | 30 |  | 157.3 | 62.3 | 95 | - | 58 | 2.9783 | 9.3 | 10 | 71 | 77 | F/O | G-CHEM | S/D IN PREVIOUS HEAT
350 | 2025-09-05 | A | R.YADAV | 1 | 12509006 | 1250 | CR035B | L+9 | C254890 | 1563 | 1542 | 1542 | 1542 | - | 1542 | 5 | 38 |  | 158.3 | 60 | 98.3 | - | 58 | 2.86375 | 7.4 | 9.2 | 74 | 85 | F/O | G-CHEM | S/D IN 1ST SLAB MILL REQUEST 17MTR SLAB CHOPPED
354 | 2025-09-05 | A | R.YADAV | 1 | 12509006 | 1250 | CR035B | L+13 | C254892 | 1566 | 1548 | 1547 | 1548 | - | 1547.5 | 5 | 34 | 20 | 167 | 59.8 | 107.2 | - | 58 | 2.86375 | 8.5 | 9.5 | 78 | 85 | F/O | G-CHEM | S/D IN 3RD SLAB ABNORMAL BOPS
370 | 2025-09-05 | B | KIRTI | 1 | 12509006 | 1250 | ST41AT | L+15 | D254858 | 1562 | 1548 | 1547 | 1546 | 1545 | 1546 | 5.2 | 35 |  | 166.2 | 62 | 104.2 | - | 58 | 2.9783 | 7.8 | 8.6 | 64 | 71 | F/O | 450-G | S/D IN 5TH SLAB
375 | 2025-09-05 | B | KIRTI | 1 | 12509006 | 1250 | ST49AT | L+20 | C254896 | 1565 | 1551 | 1549 | 1549 | 1548 | 1548.667 | 4 | 43 |  | 160.6 | 63.4 | 97.2 | - | 58 | 2.254344 | 7.4 | 9.6 | 67 | 87 | F/O | 450-G | ABNORMAL HEATFLUX S/D IN 2ND SLAB
381 | 2025-09-05 | B | KIRTI | 1 | 12509006 | 1250 | ST49BL | L+26 | D254865 | 1563 | 1540 | 1542 | 1542 | 1538 | 1540.667 | 4.5 | 37 |  | 165.3 | 61.9 | 103.4 | - | 58 | 2.536137 | 8.3 | 9.7 | 68 | 81 | F/O | 450-G | S/D IN 2ND SLAB
392 | 2025-09-05 | B | KIRTI | 2 | 22509005 | 1250 | CR44BL | L+51 | C254960 | 1564 | 1538 | 1539 | 1539 | 1539 | 1539 | 4.8 | 41 |  | - | - | - | - | 58 | 2.7492 | 9.2 | 7.7 | 72 | 63 | F/O | 450-G | S/D IN 1ST SLAB ABNORMAL BOPS
412 | 2025-09-06 | C | RANJAN | 2 | 22509006 | 1250 | CG04A | L+4 | A255022 | 1565 | 1546 | 1546 | 1547 | - | 1546.5 | 5.5 | 32 | - | 161.4 | 62.56 | 98.84 | - | 58 | 3.150125 | 10.8 | 10.4 | 85 | 69 | F/O | 221-BG | S/D IN 1ST SLAB
435 | 2025-09-06 | A | D.MEHER | 2 | 22509006 | 1230 | CG04A | L+14 | D254874 | 1564 | 1546 | 1545 | 1544 | - | 1544.5 | 5.1 | 33 | - | 158 | 60 | 98 | - | 58 | 2.8742886 | 10.6 | 7.6 | 92 | 70 | F/O | 221-BG | S/D IN 4TH SLAB SMS CRANE TRIP ABNORMAL BOPS
438 | 2025-09-06 | A | D.MEHER | 2 | 22509006 | 1230 | CG04A | L+17 | B254906 | 1564 | 1546 | 1544 | 1543 | - | 1543.5 | 5 | 33 | - | 165.5 | 65.2 | 100.3 | - | 58 | 2.81793 | 11.3 | 8.4 | 92 | 79 | F/O | 221-BG | S/D OCCURED IN 2ND SLAB ABNORMAL BOPS
442 | 2025-09-06 | A | D.MEHER | 2 | 22509006 | 1230 | CG04A | L+21 | C254914 | 1566 | 1542 | 1542 | 1542 | - | 1542 | 4.9 | 36 | - | 171.2 | 65.3 | 105.9 | 15.4 | 58 | 2.7615714 | 12.3 | 10 | 95 | 70 | F/O | 221-BG | S/D IN 1ST SLAB
444 | 2025-09-06 | A | D.MEHER | 2 | 22509006 | 1230 | CG04A | L+23 | D254880 | 1568 | 1543 | 1544 | 1543 | - | 1543.5 | 5 | 37 | - | 172.2 | 60 | 112.2 | 17.1 | 58 | 2.81793 | 12.1 | 9.7 | 93 | 78 | F/O | 221-BG | S/D OCCURED IN 3RD SLAB ABNORMAL BOPS
460 | 2025-09-06 | B | KIRTI | 2 | 22509006 | 1230 | CG04A | L+25 | D254881 | 1565 | 1543 | 1543 | 1540 | 1540 | 1541 | 5.1 | 40 | - | 168 | 64.4 | 103.6 | 17.9 | 58 | 2.8742886 | 11.7 | 8.7 | 92 | 62 | F/O | 221-BG | S/D IN 1ST SLAB
461 | 2025-09-06 | B | KIRTI | 2 | 22509006 | 1230 | CG04A | L+26 | C254917 | 1565 | 1542 | 1546 | 1545 | 1540 | 1543.667 | 5.4 | 33 | - | 157.23 | 62.66 | 94.57 | 16.4 | 58 | 3.0433644 | 12.3 | 7.9 | 95 | 61 | F/O | 221-BG | S/D OCCURED IN 3RD SLAB ABNORMAL BOPS
465 | 2025-09-06 | B | KIRTI | 2 | 22509007 | 1230 | CG04A | L+2 | B254910 | 1565 | 1540 | 1538 | 1537 | 1535 | 1536.667 | 4.5 | 26 | 30 | 162.01 | 85.3 | 76.71 | 20.5 | 58 | 2.536137 | 9.8 | 9.1 | 89 | 87 | F/O | 450G | S/D OCCURED AT 1ST SLAB 22 T METAL RETURN TO LRF DUE TO LOW SUPER HEAT & POOR BUBBLING
525 | 2025-09-07 | B | KIRTI | 1 | 12509007 | 1250 | SH41AL | L+43 | A255053 | 1566 | 1546 | 1547 | 1545 | 1542 | 1544.667 | 5 | 35 | - | 162.4 | 64.2 | 98.2 | - | 56 | 2.765 | 10.4 | 10.8 | 77 | 92 | F/O | TSP-N3 | S/D IN 1ST SLAB LRF REQUEST
526 | 2025-09-07 | B | KIRTI | 1 | 12509007 | 1250 | SH41AL | L+44 | B254927 | 1568 | 1546 | 1544 | 1542 | 1540 | 1542 | 4.5 | 34 | - | 154 | 63 | 91 | - | 56 | 2.448684 | 9.4 | 10.7 | 79 | 91 | F/O | TSP-N3 | (C=0.053%) ABNORMAL HEAT FLUX S/D IN 3RD SLAB MILL REQUEST
561 | 2025-09-08 | C | RANJAN | 2 | 22509008 | 1250 | CG04A | L+1 | B254931 | 1563 | 1556 | 1556 | 1556 |  | 1556 | 4.8 | 34 |  | 169 | 63 | 106 | - | 58 | 2.7492 | 7.7 | 7.8 | 71 | 73 | F/O | 450-G | HIGH TEMP HOLDING HEAT S/D OCCURED IN 4TH SLAB
563 | 2025-09-08 | C | RANJAN | 2 | 22509008 | 1250 | CG04A | L+3 | B254939 | 1567 | 1549 | 1548 | 1548 | 1548 | 1548 | 5 | 31 |  | 158.6 | 62.4 | 96.2 | - | 58 | 2.86375 | 9.6 | 9.3 | 82 | 79 | F/O | 221-BG | S/D IN 2ND SLAB ABNORMAL BOPS GRAPH MOULD LEVEL FLUCTUATION
570 | 2025-09-08 | C | RANJAN | 2 | 22509008 | 1250 | CG04A | L+10 | C254951 | 1566 | 1536 | 1537 | 1538 | 1537 | 1537.333 | 5 | 33 |  | 162 | 60 | 102 | - | 58 | 2.86375 | 9.6 | 9.8 | 81 | 81 | F/O | 221-BG | S/D IN 2ND SLAB
581 | 2025-09-08 | A | D.MEHER | 1 | 12509009 | 1250 | CR035B | L+19 | A255070 | 1568 | 1541 | 1542 | 1543 | 1543 | 1542.667 | 5 | 36 |  | 165 | 62 | 103 | - | 58 | 2.86375 | 77 | 84 | 77 | 84 | F/O | TSP-N3 | EAF BREAKDOWN S/D IN 1ST SLAB ( 2 TIMES)
585 | 2025-09-08 | A | D.MEHER | 1 | 12509009 | 1250 | CG04A | L+23 | B254947 | 1575 | 1548 | 1546 | 1545 | 1546 | 1545.667 | 4.6 | 36 |  | 160 | 64 | 96 | - | 58 | 2.63465 | 8.7 | 10.1 | 74 | 83 | F/O | TSP-N3 | (C=0.060%) S/D IN 2ND SLAB
588 | 2025-09-08 | A | D.MEHER | 2 | 22509008 | 1250 | CG04A | L+14 | C254953 | 1565 | 1545 | 1544 | 1544 | 1545 | 1544.333 | 4.5 | 38 |  | - | - | - | - | 58 | 2.577375 | 8.5 | 8.5 | 85 | 85 | F/O | 221-BG 450-G | LEFT SIDE BUBBLING HIGH S/D IN 1ST & 2ND
589 | 2025-09-08 | A | D.MEHER | 2 | 22509008 | 1250 | CR035B | L+15 | D254915 | 1568 | 1542 | 1542 | 1543 | 1543 | 1542.667 | 4.7 | 32 |  | - | - | - | - | 58 | 2.691925 | 9.8 | 10.2 | 80 | 80 | F/O | 221-BG | S/D IN 1ST SLAB BUBBLING OCCURED NEAR SEN COBBLE IN MILL
668 | 2025-09-09 | A | D.MEHER | 1 | 12509010 | 1240 | CG04A | L+12 | A255096 | 1566 | 1542 | 1536 | 1538 | 1537 | 1537 | 5.2 | 32 | 23 | 159 | 61 | 98 | - | 58 | 2.9544736 | 11.2 | 11 | 87 | 86 | F/O | TSP-N3 | (AL=0.040%) S/D IN 2ND SLAB LOW TEMP
674 | 2025-09-09 | A | D.MEHER | 2 | 22509009 | 1240 | CG04A | L+29 | A255092 | 1571 | 1545 | 1544 | 1543 |  | 1543.5 | 5.2 | 34 | 28 | 173 | 63.3 | 109.7 | - | 58 | 2.9544736 | 9.6 | 9.8 | 74 | 76 | F/O | 221-BG | S/D IN 1ST SLAB
689 | 2025-09-09 | B | KIRTI | 1 | 12509010 | 1240 | CG04A | L+19 | B254971 | 1580 | 1562 | 1564 | 1565 | 1567 | 1565.333 | 5 | 36 | - | 168 | 62 | 106 | - | 58 | 2.84084 | 7.5 | 7.2 | 88 | 84 | F/O | TSP-N3 | HIGH TEMP S/D IN 5TH SLAB
707 | 2025-09-09 | B | KIRTI | 2 | 22509009 | 1240 | CG04A | L+47 | B254973 | 1570 | 1548 | 1550 | 1550 | 1548 | 1549.333 | 4.9 | 38 | 33 | 166.77 | 61.1 | 105.67 | - | 58 | 2.7840232 | 9.9 | 9.7 | 84 | 81 | F/O | 221-BG | S/D IN 3RD SLAB POWER SHORTAGE
713 | 2025-09-10 | C | RAJESH | 1 | 12509010 | 1240 | CG04A | L+30 | A255105 | 1570 | 1545 | 1546 | 1548 | - | 1547 | 5 | 35 | 21 | 161 | 63 | 98 | - | 58 | 2.84084 | 10.5 | 10.5 | 84 | 82 | F/O | 450-G | (C=0.053%) ABNORMAL BOPS S/D IN 2ND SLAB
737 | 2025-09-10 | A | D.MEHER | 1 | 12509011 | 1250 | ST41AL | L+1 | C254998 | 1567 | 1555 | 1546 | 1546 | 1550 | 1547.333 | 4.8 | 40 | - | 168 | 61 | 107 | - | 58 | 2.7492 | 9.7 | 8.8 | 77 | 72 | F/O | 450-G | (C=0.057) S/D IN 1ST SLAB
778 | 2025-09-10 | B | KIRTI | 2 | 22509011 | 1260 | CG04A | L+18 | A255121 | 1568 | 1549 | 1546 | 1546 | 1544 | 1545.333 | 5.2 | 32 | 33 | 151.54 | 59.81 | 91.73 | - | 58 | 3.0021264 | 9.3 | 9 | 91 | 88 | F/O | 221-BG | S/D IN 3RD SLAB
835 | 2025-09-11 | B | KIRTI | 1 | 12509012 | 1240 | CG04A | L+1 | B255010 | 1565 | 1554 | 1540 | 1539 | 1535 | 1538 | 4.6 | 45 | 25 | 173 | 64.3 | 108.7 | - | 58 | 2.6135728 | 8.2 | 10.6 | 73 | 96 | F/O | TSP-N3 450-G | S/D IN 2ND & 3RD SLAB ABNORMAL BOPS , LOW TEMP
836 | 2025-09-11 | B | KIRTI | 1 | 12509012 | 1240 | CG04A | L+2 | A255137 | 1568 | 1542 | 1547 | 1548 | 1548 | 1547.667 | 3.5 | 38 | 37 | 160.6 | 60 | 100.6 | - | 58 | 1.988588 | 9.7 | 11.4 | 78 | 91 | F/O | TSP-N3 | S/D IN 3RD SLAB ABNORMAL BOPS
923 | 2025-09-13 | B | R.YADAV | 1 | 12509014 | 1230 | CG04A | L+6 | B255038 | 1566 | 1545 | 1545 | 1545 | 1541 | 1546 | 5.7 | 33 | 32 | 169.2 | 65 | 104.2 | - | 58 | 3.2124402 | 10.9 | 11 | 77 | 78 | F/O | 221-BG | S/D OCUURED IN 3RD SLAB
958 | 2025-09-14 | C | D.MEHER | 2 | 22509013 | 1230 | CG04A | L+24 | D255024 | 1570 | 1543 | 1540 | 1539 | - | 1539.5 | 4.5 | 35 | 29 | 159.2 | 61.3 | 97.9 | 18 | 58 | 2.536137 | 8.8 | 9.2 | 84 | 88 | F/O | 221-BG | LACK OF HEAT S/D OCCURED IN 2ND SLAB
973 | 2025-09-14 | A | KIRTI | 1 | 12509014 | 1250 | CG04A | L+29 | A255177 | 1570 | 1542 | 1540 | 1545 | 1546 | 1543.667 | 5 | 36 | - | 165 | 60 | 105 | - | 58 | 2.86375 | 9.6 | 9.5 | 86 | 80 | F/O | 221-BG | S/D OCCURED IN 2ND SLAB 22 MM WIDTH INCREASED IN 3RD SLAB
997 | 2025-09-14 | A | KIRTI | 2 | 22509014 | 1270 | CG04A | L+0 | C255071 | 1602 | 1578 | 1574 | 1575 | 1568 | 1572.333 | 3.4 | 51 | 7 | 174.91 | 62.4 | 112.51 | LEAD HEAT | 58 | 1.9785076 | 8.3 | 7.4 | 81 | 69 | F/O | 450-G | S/D IN 4TH SLAB( 2 TIMES)
1013 | 2025-09-14 | B | RAJESH | 2 | 22509014 | 1270 | CG04A | L+1 | B255058 | 1568 | 1553 | 1549 | 1549 | 1546 | 1548 | 4.5 | 41 | 25 | 179 | 67 | 112 | 21.5 | 58 | 2.618613 | 8.9 | 8.3 | 80 | 72 | F/O | 221-BG | ABNORMAL BOPS S/D IN 4TH SLAB
1111 | 2025-09-16 | C | D.MEHER | 1 | 12509015 | 1250 | CG04A | L+45 | C255104 | 1566 | 1538 | 1540 | 1540 | 1541 | 1540.333 | 5.2 | 36 | - | 167 | 64 | 103 | - | 57 | 2.92695 | 8.4 | 7.4 | 83 | 67 | F/O | TSP-N3 | S/B AS PER PLAN S/D IN 2ND SLAB
1178 | 2025-09-16 | B | RAJESH | 2 | 22509015 | 1350 | CG04A | L+34 | B255111 | 1564 | 1543 | 1543 | 1545 | 1542 | 1543.333 | 5 | 32 | 4 | 172 | 66 | 106 | 12.2 | 57 | 3.039525 | 9.6 | 8.5 | 80 | 80 | F/O | 221-BG | ABNORMAL BUBBLING NEER SEN ABNORMAL BOPS S/D IN 3RD SLAB
1206 | 2025-09-17 | C | D.MEHER | 2 | 22509017 | 1260 | CG04A | L+2 | C255139 | 1565 | 1538 | 1531 | 1527 | 1525 | 1527.667 | 5.4 | 13 | 7 | 164.8 | 62.7 | 102.1 | - | 58 | 3.1175928 | 10.8 | 10.1 | 83 | 80 | F/O | 450-G | S/D IN 1ST SLAB LOW TEMP HEAVY MLF 50T METAL REMOVED
1219 | 2025-09-17 | A | KIRTI | 1 | 12509019 | 1260 | CG04A | L+0 | D255105 | 1595 | 1551 | 1552 | 1557 | - | 1554.5 | 4.5 | 39 | 32 | 165.45 | 62.2 | 103.25 | - | 58 | 2.597994 | 7.2 | 7.3 | 77 | 78 | F/O | 450-G | 2 TIMES PINCH ROLL CURRENT HIGH MOULD WATER FULL OPEN S/D IN 2ND SLAB
1304 | 2025-09-18 | A | R. YADAV | 2 | 22509019 | 1230 | CG04A | L+2 | C255150 | 1568 | 1544 | 1538 | 1539 | - | 1538.5 | 5.3 | 37 | 32 | 172.45 | 64.06 | 108.39 | 15.5 | 58 | 2.9870058 | 11.2 | 9.5 | 96 | 84 | F/O | 221-BG | ABNORMAL BOPS S/D IN 2ND SLAB
1325 | 2025-09-18 | B | RAJESH | 1 | 12509020 | 1230 | CG04A | L+2 | D255138 | 1565 | 1547 | 1547 | 1545 | 1543 | 1545 | 5 | 37 | 22 | 167.5 | 62 | 105.5 | - | 58 | 2.81793 | 7.2 | 8.2 | 73 | 81 | F/O | TSP-N3 | S/D IN 3RD SLAB
1341 | 2025-09-19 | C | D.MEHER | 1 | 12509020 | 1230 | CG04A | L+4 | C255166 | 1565 | 1547 | 1546 | 1546 | 1546 | 1546 | 4.5 | 31 | 20 | 164 | 64 | 100 | - | 58 | 2.536137 | 9.2 | 10.3 | 70 | 80 | F/O | TSP-N3 | TROLLY TRIP IN LRF-4 MANNUALY S/D TAKEN TO CONNECT NEXT HEAT
1381 | 2025-09-19 | A | R. YADAV | 2 | 22509020 | 1250 | CG04A | L+11 | A255276 | 1572 | 1542 | 1542 | 1541 | - | 1541.5 | 5.2 | 35 | 26 | 164 | 63 | 101 | - | 58 | 2.9783 | 10.1 | 11 | 83 | 94 | F/O | 221-BG | BOPS S/D OCCURED IN(BFF,C-1) IN 2ND SLAB 56MM LCR DONE IN 5TH SLAB
1406 | 2025-09-19 | B | RAJESH | 1 | 12509020 | 1250 | CG04A | L+42 | D255158 | 1567 | 1548 | 1548 | 1549 | - | 1548.5 | 5.8 | 34 | 27 | 162.04 | 60 | 102.04 | - | 56 | 3.2074 | 9.6 | 10.6 | 80 | 88 | F/O | TSP-N3 | S/D IN 3RD SLAB
1441 | 2025-09-20 | C | KIRTI | 2 | 22509020 | 1250 | CG04A | L+47 | B255194 | 1565 | 1543 | 1545 | 1541 | 1539 | 1541.667 | 5 | 38 | 6 | 166.31 | 60.49 | 105.82 | 14.8 | 57 | 2.814375 | 10.3 | 10.5 | 89 | 89 | F/O | 221-BG | BACKUP ROLL CHANGE S/D IN 3RD SLAB
1455 | 2025-09-20 | A | R. YADAV | 1 | 12509021 | 1250 | CR035B | L+9 | A255304 | 1565 | 1548 | 1550 | 1538 | 1537 | 1541.667 | 4.6 | 34 | - | 169 | 72 | 97 | 6.3 | 58 | 2.63465 | 10.5 | 9.6 | 88 | 86 | F/O | 450G | P=0.022% S/D IN 2ND SLAB (BFF-2) ABNORMAL BOPS 58MM LCR IN 4TH SLAB (LOW TEMP) POOR BUBBLING 12T PLANT RETURN
1495 | 2025-09-20 | B | RAJESH | 2 | 22509021 | 1250 | CR035B | L+18 | B255209 | 1570 | 1552 | 1553 | 1552 | - | 1552.5 | 5.1 | 30 | 32 | 157.7 | 61.9 | 95.8 | 15.6 | 58 | 2.921025 | 11.4 | 11.4 | 89 | 92 | F/O | 221-BG | S/D IN 2ND SLAB HIGH TEMP
1502 | 2025-09-21 | C | KIRTI | 1 | 12509021 | 1250 | SH41AL | L+30 | B255213 | 1566 | 1542 | 1543 | 1542 | 1540 | 1541.667 | 5 | 38 | - | 169.7 | 59.2 | 110.5 | - | 57 | 2.814375 | 8.7 | 8.5 | 87 | 85 | F/O | TSP-N3 | S/D IN 4TH SLAB
1529 | 2025-09-21 | A | RAJESH | 1 | 12509021 | 1250 | CH44BL | L+44 | A255323 | 1565 | 1543 | 1545 | 1544 | - | 1544.5 | 5.3 | 33 | 32 | - | - | - | - | 57 | 2.9832375 | 10.5 | 10.1 | 89 | 90 | F/O | TSP-N3 | S/D OCCURED IN 6TH SLAB 5MM WIDTH INCREASED IN 4TH SLAB
1563 | 2025-09-21 | B | D.MEHER | 2 | 22509021 | 1255 | TR48DNE | L+51 | D255190 | 1566 | 1535 | 1538 | 1537 | - | 1537.5 | 4.2 | 42 |  | 175.8 | 64.8 | 111 | - | 58 | 2.4151722 | 9.6 | 10.7 | 82 | 90 | F/O | 450-G | POWER TRIP IN MILL S/D DURING CHOPPING 26M CHOPPING DONE
1592 | 2025-09-22 | C | KIRTI | 2 | 22509021 | 1230 | CG04A | L+14 | D255210 | 1564 | 1546 | 1546 | 1546 | - | 1546 | 5.2 | 40 |  | 169 | 62.27 | 106.73 | 15.5 | 58 | 2.9306472 | 10.8 | 10.9 | 87 | 90 | F/O | 221-BG | S/D IN 1ST AND 3RD SLAB
1596 | 2025-09-22 | C | KIRTI | 2 | 22509021 | 1230 | CR035B | L+18 | B255240 | 1565 | 1544 | 1543 | 1542 | - | 1542.5 | 4.9 | 36 | 30 | 157.7 | 61.14 | 96.56 | 11.8 | 56 | 2.6663448 | 9.9 | 9.1 | 91 | 83 | F/O | 221-BG | (S=0.010%) (AL=0.045%) S/D OCCUR IN 3RD SLAB
1623 | 2025-09-22 | B | D.MEHER | 1 | 12509024 | 1250 | CG04A | L+2 | B255250 | 1559 | 1548 | 1546 | 1544 | 1543 | 1544.333 | 4.5 | 40 | - | 168 | 61 | 107 | 15 | 58 | 2.577375 | 8.9 | 9.6 | 76 | 85 | 2 PIPES | TSP-N3 | 5MM STOPPER RISED( 1 BAG CA-SI ADDED) HOLDING HEAT ABNORMAL BOPS, MLF S/D IN 4TH SLAB
1624 | 2025-09-22 | B | D.MEHER | 1 | 12509024 | 1250 | CG04A | L+3 | A255353 | 1569 | 1546 | 1540 | 1546 | 1546 | 1544 | 4.5 | 47 | - | 173 | 59 | 114 | - | 58 | 2.577375 | 9.5 | 10.7 | 79 | 85 | F/O | 450-G | MOULD LEVEL ABNORMAL BOPS ABNORMAL S/D IN 4TH SLAB 2TIMES
1638 | 2025-09-22 | B | D.MEHER | 2 | 22509024 | 1250 | ST41VLN | L+2 | C255252 | 1565 | 1542 | 1543 | 1542 | 1542 | 1542.333 | 4.6 | 41 | - | 174 | 60 | 114 | 13.5 | 56 | 2.5438 | 9.4 | 9.1 | 82 | 80 | 3 PIPES | TSP-N3 | ABNORMAL BOPS HOLDING HEAT S/D IN 5TH SLAB
1640 | 2025-09-22 | B | D.MEHER | 2 | 22509024 | 1250 | ST41VLN | L+4 | D255217 | 1565 | 1546 | 1550 | 1553 | 1550 | 1551 | 4.3 | 38 | - | 175 | 60 | 115 | - | 56 | 2.3779 | 9.1 | 7.6 | 84 | 81 | F/O | TSP-N3 | S/D IN 3RD SLAB
1658 | 2025-09-23 | C | KIRTI | 2 | 22509024 | 1250 | ST41VLN | L+9 | D255220 | 1565 | 1549 | 1551 | 1551 | 1549 | 1550.333 | 4.8 | 39 | 18 | 166.2 | 61.34 | 104.86 | 15.8 | 56 | 2.6544 | 7.8 | 6.3 | 82 | 63 | F/O | TSP-N3 | HEATFLUX DROP ABNORMAL BOPS, ABNORMAL HEATFLUX S/D IN 4TH SLAB
1660 | 2025-09-23 | C | KIRTI | 2 | 22509024 | 1250 | ST41VLN | L+11 | D255222 | 1566 | 1543 | 1546 | 1545 | 1545 | 1545.333 | 4.8 | 41 | - | 178 | 82 | 96 | 14.7 | 56 | 2.6544 | 9.3 | 6.4 | 94 | 62 | F/O | TSP-N3 | BOPS S/D OCCURED IN 1ST SLAB 22T METAL RETUNED B/O OCCURED
1700 | 2025-09-23 | B | D.MEHER | 2 | 22509025 | 1250 | ST41VLN | L+16 | D255235 | 1570 | 1548 | 1549 | 1548 | 1550 | 1549 | 4.4 | 40 | - | 170 | 62 | 108 | - | 56 | 2.4332 | 7.7 | 8.2 | 63 | 70 | F/O | 450-G | LFC WARNING, S/D IN 3RD SLAB 58MM LCR OPEN IN 3RD SLAB
1703 | 2025-09-23 | B | D.MEHER | 2 | 22509025 | 1250 | CP41AL | L+19 | C255270 | 1565 | 1550 | 1551 | 1549 | 1549 | 1549.667 | 4.5 | 41 | 33 | - | - | - | - | 58 | 2.577375 | 8.7 | 8.9 | 72 | 76 | F/O | 450-G | S/D IN 2ND SLAB
1707 | 2025-09-23 | B | D.MEHER | 2 | 22509025 | 1250 | SH41AL | L+23 | C255275 | 1568 | 1551 | 1551 | 1550 | 1548 | 1549.667 | 4.8 | 38 | - | - | - | - | - | 58 | 2.7492 | 8.7 | 9.4 | 71 | 78 | F/O | 450-G | ABNORMAL BOPS S/D IN 5TH SLAB, HEAT LIFTNG DELAY
1716 | 2025-09-24 | C | KIRTI | 1 | 12509025 | 1250 | CR035B | L+25 | D255243 | 1569 | 1547 | 1549 | 1544 | 1546 | 1546.333 | 4.5 | 41 | 20 | 172.2 | 60.4 | 111.8 | - | 58 | 2.577375 | 9.7 | 10.7 | 78 | 87 | F/O | 450-G | S/D IN 3RD SLAB ABNORMAL BUBLING ON RIGHT SIDE
1723 | 2025-09-24 | C | KIRTI | 2 | 22509025 | 1250 | SH41AL | L+26 | C255276 | 1570 | 1545 | 1546 | 1546 | 1547 | 1546.333 | 4.5 | 44 | 6 | 169.56 | 59.2 | 110.36 | 15.1 | 56 | 2.4885 | 8.3 | 9.3 | 71 | 79 | F/O | 450-G | ABNOMAL BOPS S/D IN 2ND SLAB ABNORMAL BUBLING
1725 | 2025-09-24 | C | KIRTI | 2 | 22509025 | 1250 | SH41AL | L+28 | B255277 | 1571 | 1545 | 1546 | 1545 | 1544 | 1545 | 4.2 | 45 | 21 | 162.5 | 63 | 99.5 | - | 56 | 2.3226 | 7 | 7.5 | 63 | 67 | F/O | 450-G | S/D IN 2ND & 4TH SLAB SLAB ABNORMAL BOPS ABNORMAL MOULD LEVEL,7MM STOPPER RISED
1726 | 2025-09-24 | C | KIRTI | 2 | 22509025 | 1250 | SH41AL | L+29 | C255278 | 1570 | 1551 | 1548 | 1547 | 1547 | 1547.333 | 4.5 | 47 | 29 | 178 | 66 | 112 | - | 56 | 2.4885 | 8.7 | 8.5 | 69 | 73 | F/O | 450-G | S/D IN 3RD SLAB ABNORMAL BOPS
1780 | 2025-09-24 | B | D.MEHER | 2 | 22509026 | 1170 | CE06F | L+13 | A255397 | 1564 | 1543 | 1543 | 1543 | 1543 | 1543 | 5.4 | 36 | 33 | 161 | 62 | 99 | - | 58 | 2.8949076 | 10.7 | 12 | 88 | 99 | F/O | 450G | S/D IN 1ST SLAB
1835 | 2025-09-25 | A | RAJESH | 2 | 22509026 | 1260 | CG06A | L+40 | A255412 | 1570 | 1538 | 1540 | 1541 | 1541 | 1540.667 | 5.7 | 25 | - | 163.19 | 60 | 103.19 | - | 58 | 3.2907924 | 7.8 | 9.1 | 67 | 78 | F/O | 450-G | S/D IN 3RD SLAB
1838 | 2025-09-25 | B | D.MEHER | 1 | 12509026 | 1260 | CG04A | L+34 | D255279 | 1569 | 1548 | 1548 | 1547 | 1545 | 1546.667 | 5.7 | 30 | - | 156 | 60 | 96 | - | 56 | 3.1773168 | 10.4 | 10.5 | 72 | 76 | F/O | 450-G | S/D IN 3RD SLAB
1855 | 2025-09-25 | B | D.MEHER | 2 | 22509026 | 1250 | CP41AL | L+50 | C255318 | 1568 | 1540 | 1546 | 1548 | 1547 | 1547 | 5.3 | 33 | - | - | - | #VALUE! | 17.9 | 58 | 3.035575 | 9.1 | 10.5 | 72 | 74 | F/O | 450-G | S/D IN 1ST SLAB
1861 | 2025-09-26 | C | R.YADAV | 1 | 12509027 | 1240 | CG04A | L+0 | B255316 | 1585 | 1565 | 1565 | 1570 | 1570 | 1568.333 | 4 | 46 | 20 | 169 | 59 | 110 | LEAD HEAT | 58 | 2.272672 | 6.4 | 7.4 | 69 | 69 | F/O | 450-G | S/D IN 3RD SLAB
1863 | 2025-09-26 | C | R.YADAV | 1 | 12509027 | 1240 | CG04A | L+2 | A255422 | 1566 | 1541 | 1541 | 1540 | 1540 | 1540.333 | 3.7 | 31 | 8 | 162 | 79 | 83 | - | 58 | 2.1022216 | 7 | 6.8 | 67 | 64 | F/O | 450-G | S/D IN 1ST, 2ND(2 TIMES)
1864 | 2025-09-26 | C | R.YADAV | 1 | 12509027 | 1240 | CG04A | L+3 | B255318 | 1570 | 1545 | 1545 | 1547 | 1540 | 1544 | 4.8 | 43 | 36 | 165 | 60 | 105 | - | 58 | 2.7272064 | 7.6 | 7.6 | 62 | 64 | F/O | 450-G | S/D IN 2ND SLAB
1866 | 2025-09-26 | C | R.YADAV | 1 | 12509027 | 1240 | CG04A | L+5 | A255424 | 1570 | 1550 | 1550 | 1544 | 1544 | 1546 | 5.6 | 44 | 20 | 175 | 61 | 114 | - | 58 | 3.1817408 | 9.2 | 8.3 | 68 | 67 | F/O | 450-G | S/D IN 1ST SLAB
1868 | 2025-09-26 | C | R.YADAV | 1 | 12509027 | 1240 | CG04A | L+7 | A255425 | 1569 | 1541 | 1542 | 1542 | 1542 | 1542 | 5.5 | 36 | 2 | 165.9 | 59 | 106.9 | - | 58 | 3.124924 | 10 | 9.1 | 66 | 69 | F/O | 450-G | S/D IN 3RD SLAB ABNORMAL BOPS
1870 | 2025-09-26 | C | R.YADAV | 1 | 12509027 | 1240 | CG04A | L+9 | D255291 | 1574 | 1545 | 1546 | 1546 | 1546 | 1546 | 5.4 | 33 | - | 168 | 66 | 102 |  | 58 | 3.0681072 | 10.1 | 8.4 | 73 | 68 | F/O | 450-G | S/D IN 4TH SLAB
1872 | 2025-09-26 | C | R.YADAV | 1 | 12509027 | 1240 | CG04A | L+11 | A255427 | 1569 | 1545 | 1543 | 1543 | 1544 | 1543.333 | 5 | 41 | 8 | 170 | 64 | 106 |  | 58 | 2.84084 | 8.9 | 9.5 | 65 | 66 | F/O | 450-G | MILL REQUEST BOPS S/D
1877 | 2025-09-26 | C | R.YADAV | 2 | 22509027 | 1240 | CG04A | L+7 | D255287 | 1565 | 1546 | 1546 | 1546 | - | 1546 | 5.6 | 32 | 22 | 169.27 | 64.24 | - | 18.2 | 58 | 3.1817408 | 8.2 | 10 | 63 | 79 | F/O | 450-G | S/D IN 1ST SLAB
1879 | 2025-09-26 | C | R.YADAV | 2 | 22509027 | 1240 | CG04A | L+9 | D255288 | 1563 | 1546 | 1547 | 1547 | - | 1547 | 5 | 36 | - | 166.09 | 61.92 | 104.17 | - | 58 | 2.84084 | 9.6 | 11.3 | 75 | 89 | F/O | 450-G | S/D IN 1ST SLAB LFC OCCURED
1892 | 2025-09-26 | A | RAJESH | 1 | 12509027 | 1240 | ST45AL | L+17 | B255325 | 1566 | 1544 | 1544 | 1542 | - | 1543 | 5 | 34 | - | 158 | 58 | 100 | - | 58 | 2.84084 | 6 | 6.9 | 52 | 53 | F/O | 450-G | HEAT FLUX DROP ABNORMAL BOPS S/D IN 4TH SLAB (BFL-07)
1896 | 2025-09-26 | A | RAJESH | 1 | 12509027 | 1240 | ST45AL | L+21 | A255432 | 1565 | 1547 | 1546 | 1547 | - | 1546.5 | 4.9 | 37 | - | 164 | 61 | 103 | - | 58 | 2.7840232 | 7 | 6.9 | 54 | 52 | F/O | 450-G | S/D IN 1ST SLAB (BFL-01 & BFL-08) C=0.051% ABNORMAL BOPS ABNORMAL HEAT FLUX
1901 | 2025-09-26 | A | RAJESH | 2 | 22509027 | 1240 | ST45AL | L+18 | C255329 | 1569 | 1548 | 1546 | 1545 | - | 1545.5 | 5.3 | 37 | - | - | - | - | - | 58 | 3.0112904 | 7.4 | 10.2 | 64 | 86 | F/O | 450-G | S/D IN 3RD SLAB ABNORMAL IN HEAT FLUX MILL REUQEST
1905 | 2025-09-26 | A | RAJESH | 2 | 22509027 | 1240 | ST45AL | L+22 | C255332 | 1568 | 1549 | 1544 | 1540 | 1536 | 1540 | 4.5 | 28 | - | - | - | - | - | 58 | 2.556756 | 8.3 | 9.2 | 69 | 87 | F/O | 450-G | MILL REUQEST (COBBLE IN MILL) S/D IN 2ND SLAB
1907 | 2025-09-26 | A | RAJESH | 2 | 22509027 | 1240 | ST45AL | L+24 | D255297 | 1567 | 1544 | 1543 | 1541 | - | 1542 | 5.2 | 36 | - | - | - | - | - | 58 | 2.9544736 | 7.7 | 9.6 | 60 | 72 | F/O | 450-G | S/D IN 2ND SLAB & BOPS ALARM S/D IN 4TH SLAB 8MM STOPPER RISE ABNORMAL BOPS
1908 | 2025-09-26 | A | RAJESH | 2 | 22509027 | 1240 | ST45AL | L+25 | C255333 | 1568 | 1539 | 1542 | 1545 | 1542 | 1543 | 5.2 | 37 | 12 | - | - | - | - | 58 | 2.9544736 | 7.5 | 9.6 | 65 | 87 | F/O | 450-G | S/D IN 2ND SLAB ABNORMAL BOPS
1909 | 2025-09-26 | A | RAJESH | 2 | 22509027 | 1240 | ST45AL | L+26 | C255334 | 1570 | 1540 | 1543 | 1544 | - | 1543.5 | 5.2 | 38 | - | - | - | 108 | - | 58 | 2.9544736 | 8.1 | 11.1 | 68 | 88 | F/O | 450-G | S/D IN 1ST SLAB ABNORMAL BOPS
1911 | 2025-09-26 | A | RAJESH | 2 | 22509027 | 1240 | ST45AL | L+28 | C255335 | 1568 | 1545 | 1542 | 1538 | 1537 | 1539 | 4.3 | 46 | - | - | - | - | - | 58 | 2.4431224 | 6.8 | 9.6 | 59 | 78 | F/O | 450-G | S/D IN 2ND SLAB (BFL-08) ABNORMAL BOPS
1932 | 2025-09-26 | B | KIRTI | 2 | 22509027 | 1230 | CG04A | L+35 | B255328 | 1566 | 1543 | 1542 | 1542 | 1542 | 1542 | 4.8 | 37 | 35 | 160 | 60 | 100 | - | 58 | 2.7052128 | 6.7 | 9.1 | 54 | 72 | F/O | 450-G | S/D IN 2ND SLAB (BFL-08)
2046 | 2025-09-28 | C | R.YADAV | 2 | 22509028 | 1230 | CG04A | L+50 | C255376 | 1568 | 1546 | 1545 | 1545 | - | 1545 | 5.7 | 31 | - | 161.75 | 61.63 | 100.12 | 15.8 | 58 | 3.2124402 | 11.2 | 12.6 | 92 | 99 | F/O | 221-BG | S/D IN 1ST SLAB
2047 | 2025-09-28 | C | R.YADAV | 2 | 22509028 | 1230 | CG04A | L+51 | C255377 | 1565 | 1546 | 1545 | 1545 | - | 1545 | 5.8 | 32 | 27 | 161.52 | 62.5 | 99.02 | 17.6 | 58 | 3.2687988 | 7.9 | 85 | 86 | 96 | F/O | 221-BG | S/D IN 4TH SLAB
2056 | 2025-09-28 | A | D.MEHER | 1 | 12509028 | 1250 | CP41AL | L+50 | B255368 | 1569 | 1543 | 1543 | 1542 | 1540 | 1541.667 | 5.3 | 35 | - | 166.1 | 61 | 105.1 | - | 56 | 2.9309 | 9.3 | 10 | 76 | 84 | F/O | TSP-N3 | S/D IN 1ST SLAB
2061 | 2025-09-28 | A | D.MEHER | 1 | 12509028 | 1250 | CR10B | L+55 | A255479 | 1569 | 1550 | 1548 | 1548 | 1548 | 1548 | 5 | 27 | - | 168.1 | 94 | - | - | 56 | 2.765 | 9.4 | 11.5 | 76 | 85 | F/O | TSP-N3 | (P=0.024%) MANNUAL S/D TAKEN IN 3RD SLAB 43MTR SLAB CHOPPED DUE TO SWEVEL PROBLEM
2092 | 2025-09-28 | B | KIRTI | 2 | 22509029 | 1260 | CG04A | L+14 | A255480 | 1565 | 1541 | 1539 | 1537 | 1537 | 1537.667 | 5.2 | 35 | 2 | 171 | 75 | 96 | - | 58 | 3.0021264 | 8.1 | 9.4 | 69 | 83 | F/O | 450-G | (P=0.021%) LOW TEMP( 1 BAG CA-SI ADDED S/D IN 1ST SLAB ABNORMALBOPS, 15T METAL METAL RETURNED
2130 | 2025-09-29 | C | RAJESH | 2 | 22509029 | 1260 | CG04A | L+37 | A255492 | 1567 | 1548 | 1548 | 1547 | 1548 | 1547.667 | 5 | 36 | 36 | - | - | - | - | 58 | 2.88666 | 9.2 | 9.7 | 81 | 83 | F/O | 221-BG | S/D IN 1ST SLAB ABNORMAL BOPS
2170 | 2025-09-29 | B | KIRTI | 1 | 12509029 | 1250 | CR035B | L+51 | B255399 | 1565 | 1546 | 1547 | 1546 | 1545 | 1546 | 5.8 | 31 | - | 162 | 61 | 101 | - | 56 | 3.2074 | 9.8 | 9.2 | 81 | 84 | F/O | TSP-N3 | S/D IN 4TH SLAB (BFL-07)
2208 | 2025-09-30 | C | RAJESH | 2 | 22509030 | 1252 | CR035B | L+16 | D2552382 | 1567 | 1550 | 1547 | 1546 | 1546 | 1546.333 | 4.8 | 36 | - | - | - | - | - | 58 | 2.75359872 | 10.9 | 11.9 | 88 | 93 | F/O | 450-G | S/D IN 2ND SLAB
2237 | 2025-09-30 | A | D.MEHER | 2 | 22509030 | 1250 | CG04A | L+30 | B255415 | 1563 | 1547 | 1545 | 1542 | 1536 | 1541 | 5.3 | 32 | - | 161.75 | 61 | 100.75 | - | 58 | 3.035575 | 9.1 | 9 | 85 | 90 | F/O | TSP-N3 | ABNORMAL BUBBLING NEAR SEN S/D IN 5TH SLAB
832 | 2025-09-11 | A | D.MEHER | 2 | 22509011 | 1240 | CG04A | L+47 | C255026 | 1567 | 1545 | 1543 | 1539 | - | 1541 | 5.1 | 35 | 8 | 166 | 61 | 105 | - | 58 | 2.8976568 | 10.7 | 10.8 | 80 | 83 | F/O | 221-BG | SLOWDOWN IN 2ND SLAB
1141 | 2025-09-16 | A | KIRTI | 2 | 22509015 | 1350 | CG04A | L+13 | C255111 | 1566 | 1546 | 1548 | 1549 | 1549 | 1548.667 | 4.8 | 35 | - | - | - | - | 9.6 | 57 | 2.917944 | 10.3 | 9.7 | 79 | 74 | F/O | 221BG | SLOWDOWN IN 1ST SLAB (BFF-05) AL=0.041% ABNORMAL BOPS
1601 | 2025-09-22 | A | RAJESH | 1 | 12509023 | 1250 | CG04A | L+21 | C255249 | 1562 | 1541 | 1542 | 1542 | - | 1542 | 4.8 | 43 | - | 178.88 | 61.05 | 117.83 | - | 57 | 2.7018 | 11.5 | 11.6 | 90 | 98 | F/O | 221-BG | ABNORMAL BUBBLING C=0.051% 5MM STOPPER RISE( 1 BAG CA-SI ADDED) SLOWDOWN OCCURED IN (BFF-04) 58MM LCR IN 4TH SLAB
1676 | 2025-09-23 | A | RAJESH | 2 | 22509025 | 1250 | ST41VLN | L+5 | C255262 | 1564 | 1546 | 1546 | 1541 | - | 1543.5 | 4.4 | 43 | 23 | - | - | - | - | 56 | 2.4332 | 6.8 | 7.4 | 60 | 59 | F/O | 450-G | ABNORMAL PINCH ROLL POSITION ABNORMAL BOPS ABNORMAL HEAT FLUX SLOWDOWN IN 3RD SLAB TAPER ADJUSTED (L:3.5-4.1 R:3.5-3.9)
1677 | 2025-09-23 | A | RAJESH | 2 | 22509025 | 1250 | ST41VLN | L+6 | B255264 | 1565 | 1542 | 1542 | 1541 | 1542 | 1541.667 | 4.3 | 39 | 20 | 161 | 60 | 101 | - | 56 | 2.3779 | 7.6 | 6.8 | 68 | 64 | 3 PIPES | 450-G | SLOWDOWN IN 1ST SLAB (BFL,C=4) ABNORMAL PINCH ROLL POSITION SLOWDOWN IN 4TH SLAB (BFL-04)
1737 | 2025-09-24 | A | RAJESH | 1 | 12509025 | 1250 | CR035B | L+35 | A255388 | 1564 | 1548 | 1548 | 1544 | - | 1546 | 5 | 36 | - | 172 | 64.06 | 107.94 | - | 58 | 2.86375 | 8.8 | 9.9 | 77 | 85 | F/O | 450-G | ABNORMAL BOPS BOPS ALARM 4MM STOPPER RISE SLOWDOWN IN 3RD SLAB ( BFF,C-7)
1754 | 2025-09-24 | A | RAJESH | 2 | 22509025 | 1250 | CR035B | L+43 | A255390 | 1565 | 1545 | 1546 | 1547 | 1546 | 1546.333 | 5 | 35 | 33 | 172 | 65 | 107 | - | 58 | 2.86375 | 7.3 | 8.5 | 67 | 73 | F/O | 450-G | ABNORMAL HEAT FLUX HEAT FLUX DROP SLOWDOWN IN 4TH SLAB

## Oct 25
Sl no | DATE | SHIFT | SHIFT INCHARGE | CASTER | SEQUENCE NUMBER | WIDTH (MM) | GRADE | HEAT IN SEQUENCE | HEAT NO | LIFTING TEMP. | TUNDISH TEMPERATURE |  |  |  |  | ACTUAL CASTING SPEED (m/min) | CASTING TIME | LADLE NO. | LADLE GROSS WT | LADLE CLOSING WT | LADLE NET WT (MT) | TUNDISH WEIGHT AT LADLE CONNECTION | SLAB THICKNESS IN (MM) | DISCHARGE (MT) | AVERAGE DELTA T (ΔT) |  | HEAT FLUX RATIO % |  | LADLE FREE OPEN | CASTING POWDER | REMARK
[25 empty] | LEFT | RIGHT | LEFT | RIGHT
36 | 2025-10-01 | A | D. MEHER | 12510001 | 1230 | CG04A | L+6 | A255541 | 1565 | 1540 | 1541 | 1539 | 1539 | 1539.667 | 5.4 | 32 | - | 158 | 58 | 100 | - | 58 | 3.0433644 | 10.8 | 10.3 | 85 | 81 | F/0 | TSP-N3 | S/D IN 3RD SLAB (BFF-07) ABNORMAL BOPS
66 | 2025-10-01 | B | KIRTI | 12510001 | 1230 | CG04A | L+22 | C255454 | 1565 | 1546 | 1543 | 1543 | - | 1543 | 5.7 | 29 | - | 157 | 62 | 95 | - | 58 | 3.2124402 | 11.1 | 10.8 | 89 | 88 | F/0 | TSP-N3 | S/D IN 4TH SLAB (BFL-06)
67 | 2025-10-01 | B | KIRTI | 12510001 | 1230 | CG04A | L+23 | D255423 | 1570 | 1545 | 1546 | 1549 | 1549 | 1548 | 5.3 | 35 | - | 167 | 63 | 104 | - | 58 | 2.9870058 | 11.4 | 10.8 | 92 | 87 | F/0 | TSP-N3 | S/D WHILE HEAT CONNECTION
70 | 2025-10-01 | B | KIRTI | 12510001 | 1230 | CG04A | L+26 | C255456 | 1573 | 1545 | 1545 | 1546 | 1547 | 1546 | 5.4 | 38 | - | 169 | 60 | 109 | - | 58 | 3.0433644 | 11 | 10.6 | 89 | 84 | F/0 | TSP-N3 | S/D IN 1ST SLAB
95 | 2025-10-02 | C | RAJESH | 12510001 | 1240 | CG04A | L+37 | A255557 | 1566 | 1546 | 1545 | 1546 | 1547 | 1546 | 5.2 | 35 | 37 | 171 | 60 | 111 | - | 58 | 2.9544736 | 9.9 | 7.9 | 93 | 74 | F/O | TSP-N3 | S/D IN 1ST SLAB (BFL-08) ABNORMAL BOPS S/D IN 5TH SLAB
113 | 2025-10-02 | A | D. MEHER | 12510001 | 1240 | CG04A | L+42 | B255460 | 1565 | 1545 | 1544 | 1544 | 1545 | 1544.333 | 4.8 | 33 | - | 165 | 60 | 105 | - | 58 | 2.7272064 | 9.6 | 7.5 | 84 | 62 | F/O | TSP-N3 | MILL REQUEST S/D IN 4TH SLAB (BFL-08)
118 | 2025-10-02 | A | D. MEHER | 12510001 | 1240 | CG04A | L+47 | A255562 | 1568 | 1551 | 1551 | 1552 | 1553 | 1552 | 4.9 | 34 | - | 161 | 61 | 100 | - | 58 | 2.7840232 | 10.8 | 9.6 | 91 | 78 | F/O | TSP-N3 | S/D IN 1ST SLAB (BFL-08) HIGH TEMP
163 | 2025-10-02 | B | R. YADAV | 22510001 | 1240 | CG04A | L+33 | A255572 | 1567 | 1548 | 1546 | 1543 | - | 1544.5 | 5.4 | 38 | 22 | 167 | 58 | 109 | - | 58 | 3.0681072 | 9.8 | 10.8 | 81 | 79 | F/O | 221-BG | S/D IN 2ND SLAB (BFF,C-7)
166 | 2025-10-03 | C | RAJESH | 12510003 | 1240 | CG04A | L+12 | B255476 | 1570 | 1539 | 1539 | 1541 | 1541 | 1540.333 | 5.4 | 31 | - | 164 | 63 | 101 | - | 58 | 3.0681072 | 9.3 | 8.7 | 77 | 73 | F/O | 450-G | S/D IN 1ST SLAB
179 | 2025-10-03 | C | RAJESH | 12510003 | 1240 | CG04A | L+25 | B255489 | 1568 | 1543 | 1542 | 1543 | 1542 | 1542.333 | 5.5 | 30 | - | 157.3 | 65.2 | 92.1 | - | 58 | 3.124924 | 8.9 | 8.2 | 82 | 76 | F/O | TSP-N3 | MANNUAL S/D IN 4TH SLABTO CONNECT NEXT HEAT
218 | 2025-10-03 | A | KIRTI | 22510002 | 1250 | CP41AL | L+4 | B255489 | 1564 | 1552 | 1551 | 1553 | 1552 | 1552 | 4.8 | 36 | 26 | - | - | #VALUE! | - | 58 | 2.7492 | 9.3 | 9.4 | 91 | 85 | F/O | TSP-N3 | BOPS S/D IN 1ST SLAB MILL REQUEST LFC OCCURED HIGH TEMP,ABNORMAL BOPS
220 | 2025-10-03 | A | KIRTI | 22510002 | 1250 | CP41AL | L+6 | D255461 | 1563 | 1542 | 1537 | 1536 | 1535 | 1536 | 5 | 34 | - | 164 | 69 | 95 | 15.6 | 58 | 2.86375 | 10.8 | 9.7 | 89 | 82 | F/O | 450-G | S/D IN 3RD SLAB
242 | 2025-10-03 | B | R.YADAV | 22510002 | 1260 | CG04A | L+13 | B255492 | 1568 | 1546 | 1545 | 1543 | - | 1544 | 5.7 | 33 | - | - | - | #VALUE! | - | 58 | 3.2907924 | 11.3 | 11 | 93 | 88 | F/O | 221-BG | S/D IN 2ND SLAB ABNORMAL BOPS
257 | 2025-10-04 | C | RAJESH | 12510004 | 1260 | CG04A | L+5 | B255501 | 1570 | 1543 | 1546 | 1547 | 1547 | 1546.667 | 3.8 | 46 |  | 162 | 60 | 102 | - | 58 | 2.1938616 | 5.1 | 5.1 | 82 | 50 | F/O | 450-G | S/D IN 1ST SLAB ABNORMAL BUBBLING SHORT S/B DUE TO ABNORMAL BUBBLING
281 | 2025-10-04 | A | VIBHOR | 12510005 | 1260 | CG04A | L+8 | A255604 | 1563 | 1547 | 1545 | 1544 | 1545 | 1544.667 | 5.2 | 34 |  | 165 | 64 | 101 | - | 58 | 3.0021264 | 7.6 | 6.3 | 79 | 69 | F/O | TSP-N3 | S/D IN 2ND&5TH SLAB
286 | 2025-10-04 | A | VIBHOR | 12510005 | 1260 | CG04A | L+13 | B255509 | 1562 | 1544 | 1542 | 1544 | 1543 | 1543 | 5.3 | 31 |  | 162.4 | 60 | 102.4 | - | 58 | 3.0598596 | 9.8 | 8.9 | 82 | 74 | F/O | TSP-N3 | S/D IN 1ST SLAB LADLE CENTERING DONE 06MM DECREASED IN 3RD SLAB
331 | 2025-10-05 | C | KIRTI | 12510005 | 1250 | CG04A | L+31 | B255523 | 1567 | 1547 | 1547 | 1547 | 1546 | 1546.667 | 5 | 35 | - | 161 | 60 | 101 | - | 58 | 2.86375 | 10.3 | 8.1 | 80 | 63 | F/O | TSP-N3 | S/D IN 2ND SLAB ABNORMAL BOPS
342 | 2025-10-05 | C | KIRTI | 12510005 | 1210 | CR10B | L+42 | D255502 | 1565 | 1545 | 1547 | 1545 | 1546 | 1546 | 5.3 | 37 | 26 | 175 | 60 | 115 | - | 58 | 2.9384366 | 6.8 | 6.7 | 79 | 75 | F/O | TSP-N3 | 07MM CHANGE IN 3RD SLAB S/D IN 5TH SLAB
346 | 2025-10-05 | C | KIRTI | 22510003 | 1250 | CG04A | L+11 | D255496 | 1565 | 1540 | 1542 | 1544 | 1542 | 1542.667 | 5.3 | 31 | - | 153 | 63 | 90 | 15.4 | 58 | 3.035575 | 10 | 10.3 | 74 | 75 | F/O | 450-G | S/D IN 2ND SLAB ABNORMAL BOPS
352 | 2025-10-05 | C | KIRTI | 22510003 | 1250 | CG04A | L+17 | C255533 | 1565 | 1549 | 1549 | 1550 | 1550 | 1549.667 | 5.4 | 31 | - | 157 | 60 | 97 | - | 58 | 3.09285 | 10.6 | 11.5 | 76 | 83 | F/O | 221-BG | S/D IN 4TH SLAB
365 | 2025-10-05 | A | VIBHOR | 12510006 | 1350 | CG04A | L+0 | A255624 | 1596 | 1566 | 1568 | 1572 | 1573 | 1571 | 3.6 | 38 | 30 | 165 | 63 | 102 | LEAD HEAT | 58 | 2.226852 | 7.1 | 7.5 | 59 | 61 | F/O | 450-G | STICKER WARNING AT 2ND SLAB LC WARMING IN 3RD SLAB S/D IN 4TH SLAB(2 TIMES)
371 | 2025-10-05 | A | VIBHOR | 22510003 | 1230 | CR10B | L+25 | D255503 | 1570 | 1550 | 1550 | 1548 | 1551 | 1549.667 | 5.2 | 34 | 33 | 160 | 63.08 | 96.92 | 14.5 | 58 | 2.9306472 | 9.1 | 7.7 | 79 | 66 | F/O | 221-BG | S/D IN 1ST SLAB
376 | 2025-10-05 | A | VIBHOR | 22510003 | 1230 | CR10B | L+30 | C255540 | 1564 | 1545 | 1545 | 1546 | 1545 | 1545.333 | 5.4 | 32 | 20 | 163.19 | 65 | 98.19 | 15 | 58 | 3.0433644 | 9 | 8.9 | 77 | 78 | F/O | 221-BG | 7MM WIDTH DECREASED IN 1ST SLAB S/D IN 1ST SLAB
378 | 2025-10-05 | A | VIBHOR | 22510003 | 1230 | CR10B | L+32 | C255541 | 1565 | 1549 | 1550 | 1551 | 1550 | 1550.333 | 5.4 | 40 | 3 | 185 | 63 | 122 | - | 58 | 3.0433644 | 9.8 | 10.2 | 81 | 80 | F/O | 221-BG | ABNORMAL BOPS HIGH TEMP S/D IN 3RD SLAB
388 | 2025-10-05 | B | RAJESH | 22510004 | 1350 | CR035B | L+1 | C255544 | 1565 | 1558 | 1556 | 1548 | 1549 | 1551 | 5.5 | 36 | 10 | 166.3 | 66.2 | 100.1 | - | 58 | 3.402135 | 8.8 | 9.2 | 65 | 69 | F/O | 221-BG | S/D IN 1ST SLAB
390 | 2025-10-05 | B | RAJESH | 22510004 | 1350 | CR035B | L+3 | A255628 | 1565 | 1551 | 1548 | 1548 | 1547 | 1547.667 | 5.3 | 31 | - | 164.2 | 62.1 | 102.1 | - | 58 | 3.278421 | 7 | 7.8 | 62 | 76 | F/O | 221-BG | 8MM STOPPER RISED S/D IN 4TH SLAB
396 | 2025-10-05 | B | RAJESH | 22510004 | 1350 | CR035B | L+9 | A255631 | 1565 | 1551 | 1552 | 1550 | 1549 | 1550.333 | 4.4 | 34 | 20 | 159 | 60 | 99 | - | 57 | 2.674782 | 8 | 7 | 89 | 59 | F/O | 221-BG | LACK OF HEAT S/D IN 4TH SLAB
400 | 2025-10-06 | C | KIRTI | 12510007 | 1335 | CG04A | L+0 | A255633 | 1600 | 1564 | 1569 | 1564 | - | 1566.5 | 3.5 | 38 | - | 157 | 62 | 95 | LEAD HEAT | 58 | 2.1409395 | 9.1 | 8.5 | 87 | 81 | F/O | 450-G | S/D IN 4TH SLAB (BFL-RIGH THERMOCOUPLES)
406 | 2025-10-06 | A | R.YADAV | 12510007 | 1335 | CG04A | L+4 | D255517 | 1580 | 1537 | 1537 | - | - | 1537 | 4.9 | 24 | - | 163 | 80 | 83 | - | 58 | 2.9973153 | 11.2 | 10.9 | 73 | 74 | F/O | 221-BG | S/D IN 2ND SLAB (BFF-6) LOW TEMP ABNORMAL BOPS 20T RETURN
407 | 2025-10-06 | A | R.YADAV | 12510007 | 1335 | CG04A | L+5 | B255543 | 1588 | 1552 | 1554 | 1555 | 1554 | 1554.333 | 4.7 | 30 | - | 149 | 63 | 86 | - | 58 | 2.8749759 | 10 | 9.4 | 82 | 77 | F/O | 450-G | (C=0.050%) S/D IN 3RD SLAB ABNORMAL BOPS HEAT FLUX DROP
408 | 2025-10-06 | A | R.YADAV | 12510007 | 1335 | CG04A | L+6 | A255635 | 1576 | 1548 | 1548 | 1545 | - | 1546.5 | 4.4 | 37 | - | 164 | 66 | 98 | - | 58 | 2.6914668 | 10.2 | 9.5 | 75 | 67 | F/O | 221-BG | S/D IN 3RD SLAB (BFL-1&2) ABNORMAL BOPS
409 | 2025-10-06 | A | R.YADAV | 12510007 | 1335 | CG04A | L+7 | B255544 | 1578 | 1544 | 1544 | 1538 | - | 1541 | 4.8 | 31 | - | 159 | 65 | 94 | - | 58 | 2.9361456 | 9.9 | 9.2 | 85 | 82 | F/O | 221-BG | S/D IN 1ST SLAB (BFL-1) ABNORMAL BOPS
410 | 2025-10-06 | A | R.YADAV | 12510007 | 1335 | CG04A | L+8 | C255552 | 1565 | 1552 | 1551 | 1551 | - | 1551 | 5 | 32 | - | 162 | 64 | 98 | - | 58 | 3.058485 | 7.2 | 6.8 | 87 | 80 | F/O | 221-BG | S/D IN 2ND SLAB (BFF-8) ABNORMAL BOPS
413 | 2025-10-06 | A | R.YADAV | 12510007 | 1335 | CG04A | L+11 | A255636 | 1573 | 1548 | 1548 | 1550 | 1550 | 1549.333 | 5.2 | 33 | 27 | 163 | 60 | 103 | - | 58 | 3.1808244 | 11.3 | 9.9 | 82 | 72 | F/O | 221-BG | S/D IN 2ND SLAB (BFF-07) 57MM LCR IN 2ND SLAB ABNORMAL BOPS
418 | 2025-10-06 | A | R.YADAV | 22510005 | 1350 | CG04A | L+0 | B255542 | 1601 | 1570 | 1568 | 1568 | - | 1568 | 3.6 | 42 | - | 156 | 60 | 96 | LEAD HEAT | 58 | 2.226852 | 8.1 | 8.1 | 70 | 72 | F/O | 450-G | S/D IN 2ND SLAB (BFF-08 & BFL-01)
445 | 2025-10-06 | B | RANJAN | 22510006 | 1350 | CG04A | L+10 | A255643 | 1569 | 1547 | 1546 | 1544 | 1540 | 1543.333 | 4.6 | 28 | - | - | - | - | - | 57 | 2.796363 | 7.9 | 9.2 | 80 | 91 | F/O | 221-BG | 4MM STOPPER RISE S/D IN 4TH SLAB HEAT LIFTING DELAY LACK OF HEAT
454 | 2025-10-07 | C | KIRTI | 12510007 | 1350 | CG04A | L+36 | B255558 | 1566 | 1547 | 1547 | 1546 | 1545 | 1546 | 5 | 29 | - | 158 | 62 | 96 | - | 57 | 3.039525 | 11.3 | 10.8 | 83 | 82 | F/O | 221-BG | LACK OF HEAT S/D IN 1ST SLAB (BFF-01) GRADE CHANGE
491 | 2025-10-09 | A | R.YADAV | 12510008 | 1230 | CG04A | L+1 | B255570 | 1569 | 1543 | 1542 | 1541 | 1540 | 1541 | 4.5 | 29 | 27 | 156.5 | 80.3 | 76.2 | - | 58 | 2.536137 | 8.2 | 7.7 | 67 | 62 | F/O | 221-BG | 14MM STOPPER RISED ( 3 BAGS CA-SI ADDED) S/D IN 1ST SLAB ABNORMAL MOULD LEVEL( 20 T METAL RETURNED)
507 | 2025-10-07 | B | RAJESH | 12510008 | 1230 | CG04A | L+5 | B255571 | 1568 | 1555 | 1555 | 1550 | 1550 | 1551.667 | 5 | 31 | - | 144.36 | 60 | 84.36 | - | 58 | 2.81793 | 6.8 | 6.4 | 64 | 83 | F/O | 221-BG | HIGH SUPERHEAT S/D IN 3RD SLAB
523 | 2025-10-07 | B | RAJESH | 22510007 | 1230 | CG04A | L+4 | C255577 | 1565 | 1551 | 1549 | 1549 | - | 1549 | 4.3 | 38 | 32 | 166.61 | 63.21 | 103.4 | - | 58 | 2.4234198 | 7.8 | 8 | 83 | 85 | F/O | 221-BG | LRF REQUEST( PURGING FAILURE) 1 MANUAL & 1 AUTO S/D IN 4TH SLAB
535 | 2025-10-08 | C | RANJAN | 12510008 | 1230 | CG04A | L+22 | A255668 | 1570 | 1549 | 1548 | 1548 | 1547 | 1547.667 | 5 | 35 | 22 | 163 | 65 | 98 | - | 58 | 2.81793 | 8.1 | 8.1 | 70 | 67 | F/O | 221-BG | LACK OF HEAT S/D IN 4TH SLAB STICKER WARNING
537 | 2025-10-08 | C | RANJAN | 12510008 | 1230 | CG04A | L+24 | D255554 | 1569 | 1544 | 1544 | 1542 | 1542 | 1542.667 | 4.5 | 41 | - | 168 | 61 | 107 | - | 58 | 2.536137 | 9 | 8 | 72 | 65 | F/O | 221-BG | S/D IN 3RD SLAB
562 | 2025-10-08 | A | R.YADAV | 12510008 | 1230 | CG04A | L+35 | A255674 | 1571 | 1548 | 1546 | 1544 | 1541 | 1543.667 | 4.7 | 42 | - | 178.4 | 62.3 | 116.1 | - | 58 | 2.6488542 | 8.7 | 7.9 | 77 | 71 | F/O | 221-BG | LC WARNING , ABNORMAL BOPS S/D IN 3RD SLAB ( 2 TIMES)
567 | 2025-10-08 | A | R.YADAV | 12510008 | 1250 | CP41NMM | L+40 | C255593 | 1568 | 1543 | 1542 | 1541 | 1540 | 1541 | 4.8 | 37 | 20 | 168.1 | 63 | 105.1 | - | 58 | 2.7492 | 8.6 | 7.8 | 67 | 61 | F/O | 450-G | S/D IN 3RD SLAB PINCH ROLL -1 TRIP
570 | 2025-10-08 | A | R.YADAV | 12510008 | 1250 | CP41NTM | L+43 | D255564 | 1568 | 1541 | 1538 | 1538 | 1538 | 1538 | 4.8 | 38 | - | 167 | 60 | 107 | - | 58 | 2.7492 | 8.4 | 7.7 | 66 | 60 | F/O | 450-G | S/D IN 2ND SLAB POOR BUBBLING , LOW TEMP
582 | 2025-10-08 | A | R.YADAV | 22510007 | 1250 | CP41NMM | L+36 | A255677 | 1571 | 156 | 1544 | 1544 | 1544 | 1544 | 5 | 32 | - | 163 | 59 | - | - | 58 | 2.86375 | 10.3 | 10.8 | 94 | 96 | F/O | 450-G | LRF REQUEST BOPS S/D IN 2ND SLAB
598 | 2025-10-08 | B | RAJESH | 22510007 | 1250 | ST41NMM | L+40 | A255679 | 1566 | 1546 | 1544 | 1544 | 1540 | 1542.667 | 5.2 | 30 | 32 | - | - | #VALUE! | - | 58 | 2.9783 | 10.4 | 10.9 | 88 | 91 | F/O | 450-G | HEAT LIFTING DELAY( 2 TIMES MANUAL S/D TAKEN TO CONNECT THE HEAT)
642 | 2025-10-09 | A | R. YADAV | 12510009 | 1250 | CG04A | L+24 | A255694 | 1566 | 1542 | 1544 | 1545 | 1542 | 1543.667 | 5.5 | 34 |  | 167 | 60 | 107 | - | 58 | 3.150125 | 8.8 | 9.2 | 84 | 89 | F/O | TSP-N3 | BOPS S/D IN 1ST SLAB
643 | 2025-10-09 | A | R. YADAV | 12510009 | 1250 | CG04A | L+25 | B255608 | 1566 | 1545 | 1545 | 1546 | 1542 | 1544.333 | 5.2 | 31 |  | 158 | 60 | 98 | - | 58 | 2.9783 | 9.9 | 10.7 | 85 | 88 | F/O | TSP-N3 | BOPS S/D IN 2ND SLAB ABNORMAL BOPS
645 | 2025-10-09 | A | R. YADAV | 12510009 | 1250 | CG04A | L+27 | B255663 | 1567 | 1543 | 1544 | 1543 | 1543 | 1552 | 5.3 | 33 |  | 157 | 62 | 95 | - | 58 | 3.035575 | 10.4 | 10.9 | 84 | 94 | F/O | TSP-N3 | BOPS S/D IN 1ST SLAB
650 | 2025-10-09 | A | R. YADAV | 12510009 | 1250 | CG04A | L+32 | A255698 | 1570 | 1540 | 1542 | 1538 | 1536 | 1538.667 | 5.5 | 27 |  | 151 | 64 | 87 | - | 58 | 3.150125 | 10.5 | 11.4 | 82 | 88 | F/O | TSP-N3 | S/D IN 3RD SLAB LOW TEMP
668 | 2025-10-09 | B | RAJESH | 12510009 | 1250 | CG04A | L+35 | C255620 | 1565 | 1544 | 1544 | 1544 | 1542 | 1543.333 | 5.6 | 33 | 35 | 166 | 62 | 104 | - | 58 | 3.2074 | 11.3 | 11.1 | 77 | 84 | F/O | TSP-N3 | S/D IN 4TH SLAB
700 | 2025-10-10 | C | RANJAN | 12510009 | 1250 | CP41AL | L+52 | C255630 | 1565 | 1539 | 1541 | 1542 | 1542 | 1541.667 | 5.4 | 31 | - | 158 | 60 | 98 | - | 58 | 3.09285 | 10.7 | 10 | 78 | 71 | F/O | TSP-N3 | S/D IN 1ST SLAB
711 | 2025-10-10 | C | RANJAN | 12510010 | 1270 | CG04A | L+8 | C255636 | 1567 | 1548 | 1548 | 1548 | 1548 | 1548 | 5.3 | 33 | - | 169 | 65 | 104 | - | 58 | 3.0841442 | 8.7 | 8.2 | 85 | 85 | F/O | TSP-N3 | BOPS S/D IN 3RD SLAB
755 | 2025-10-10 | B | RAJESH | 12510010 | 1250 | CR035B | L+25 | A255720 | 1565 | 1540 | 1542 | 1542 | 1543 | 1542.333 | 4 | 37 | - | 155 | 60 | 95 | - | 58 | 2.291 | 8.2 | 8.4 | 86 | 88 | F/O | TSP-N3 | S/D IN 1ST SLAB POOR BUBBLING (LEFT SIDE)
838 | 2025-10-11 | B | D.MEHER | 12510011 | 1240 | CG04A | L+11 | A255743 | 1575 | 1555 | 1558 | 1558 | 1551 | 1555.667 | 5 | 36 |  | 160 | 62 | 98 | - | 58 | 2.84084 | 7.3 | 6.6 | 73 | 68 | F/O | TSP-N3 | LACK OF HEAT ( EAF 2 SHELL CHANGE) MLF IN 4TH SLAB S/D IN 4TH SLAB HIGH SUPERHEAT
852 | 2025-10-11 | B | D.MEHER | 22510010 | 1240 | CG04A | L+9 | D255644 | 1568 | 1542 | 1539 | 1537 | 1535 | 1537 | 5.4 | 28 | 37 | 160.5 | 70 | 90.5 | 14.6 | 58 | 3.0681072 | 10.9 | 10.5 | 84 | 83 | F/O | 221-BG | S/D IN 4TH SLAB 10 T METAL RETURNED DUE TO LOW TEMP
877 | 2025-10-12 | C | KIRTI | 22510010 | 1240 | CG04A | L+20 | C255677 | 1568 | 1547 | 1546 | 1546 | 1547 | 1546.333 | 5 | 38 | - | 170 | 62 | 108 | - | 58 | 2.84084 | 10.7 | 10 | 94 | 87 | F/O | 221-BG | S/D IN 1ST SLAB ABNORMAL BOPS
878 | 2025-10-12 | C | KIRTI | 22510010 | 1240 | CG04A | L+21 | D255650 | 1566 | 1544 | 1542 | 1542 | 1538 | 1540.667 | 5.2 | 39 | - | 167 | 60 | 107 | - | 58 | 2.9544736 | 10.7 | 9 | 84 | 78 | F/O | 221-BG | S/D IN 2ND SLAB ABNORMAL BOPS LFC IN 5TH SLAB
884 | 2025-10-12 | C | KIRTI | 22510010 | 1240 | CG04A | L+27 | B255661 | 1566 | 1539 | 1538 | 1538 | 1536 | 1537.333 | 4.8 | 35 | - | 154 | 65 | 89 | - | 58 | 2.7272064 | 10 | 9.3 | 80 | 86 | F/O | 450-G | (S=0.009%) LOW TEMP S/D IN 2ND & 3RD SLAB
906 | 2025-10-12 | A | R.YADAV | 22510010 | 1240 | CG04A | L+35 | A255759 | 1566 | 1546 | 1547 | 1545 | 1544 | 1545.333 | 4 | 40 | 21 | 160 | 60 | 100 | - | 58 | 2.272672 | 9 | 8.6 | 86 | 84 | F/O | 221-BG | LR REQUEST S/D IN 4TH SLAB
924 | 2025-10-12 | B | D.MEHER | 12510012 | 1250 | CP41NMM | L+39 | A255768 | 1568 | 1545 | 1544 | 1544 | 1544 | 1544 | 5.5 | 27 | - | 156 | 63 | 93 | - | 58 | 3.150125 | 9.2 | 10.4 | 78 | 90 | F/O | 450-G | S/D IN 5TH SLAB
938 | 2025-10-12 | B | D.MEHER | 22510011 | 1250 | CP41NMM | L+15 | D255670 | 1570 | 1544 | 1546 | 1542 | - | 1544 | 4.1 | 37 | 21 | - | - | #VALUE! | 14 | 58 | 2.348275 | 10 | 8.2 | 89 | 98 | F/O | 450-G | (C=0.055%) S/D IN 1ST , 2ND & 3RD SLAB 10T RETURNED IN LRF
978 | 2025-10-13 | A | RANJAN | 22510013 | 1250 | ST41VLN | L+9 | B255687 | 1580 | 1550 | 1550 | 1549 | - | 1549.5 | 4.7 | 35 | 29 | 160 | 57 | 103 | - | 58 | 2.691925 | 8.5 | 10.2 | 73 | 90 | F/O | 221-BG | LACK OF HEAT S/D IN 4TH SLAB SEG-3 VALVE CLOSED
1010 | 2025-10-14 | C | KIRTI | 12510013 | 1250 | ST41VLN | L+27 | C255721 | 1574 | 1548 | 1545 | 1546 | 1547 | 1546 | 4.2 | 41 |  | 167 | 65 | 102 | - | 58 | 2.40555 | 9 | 9.9 | 81 | 89 | F/O | TSP-N3 | S/D IN 2ND SLAB (BFL-02 & BFF-06)( TWISE) 58MM LCR DONE
1096 | 2025-10-15 | A | RANJAN | 12510015 | 1240 | CG04A | L+18 | B255734 | 1572 | 1550 | 1552 | 1554 | 1553 | 1553 | 4.4 | 39 | - | 162 | 60 | 102 | - | 58 | 2.4999392 | 9.3 | 10.2 | 81 | 89 | F/O | TSP-N3 | LACK OF HEAT S/D IN 4TH SLAB
1120 | 2025-10-15 | B | D.MEHER | 12510015 | 1240 | CG04A | L+30 | C255758 | 1576 | 1553 | 1553 | 1550 | 1550 | 1551 | 4.5 | 40 | - | 166 | 64 | 102 | - | 56 | 2.468592 | 8.7 | 9.2 | 79 | 84 | F/O | 450-G | (S=0.010%) LACK OF HEAT S/D IN 5TH SLAB
1127 | 2025-10-15 | B | D.MEHER | 12510015 | 1240 | CG04A | L+37 | A255827 | 1580 | 1546 | 1546 | 1546 | 1546 | 1546 | 4.5 | 37 | - | 165 | 60 | 105 | - | 58 | 2.556756 | 7.2 | 7.4 | 76 | 80 | F/O | TSP-N3 | (C=0.055%) S/D IN 4TH SLAB LACK OF HEAT FACE CREAK ALARM
1139 | 2025-10-15 | B | D.MEHER | 22510016 | 1240 | CG04A | L+32 | C255763 | 1570 | 1548 | 1552 | 1552 | 1551 | 1551.667 | 5 | 36 | - | - | - | - | - | 58 | 2.84084 | 10.9 | 10.6 | 86 | 87 | F/O | 221-BG | S/D IN 4TH SLAB LACK OF HEAT
1141 | 2025-10-15 | B | D.MEHER | 22510016 | 1240 | CG04A | L+34 | A255828 | 1575 | 1551 | 1552 | 1552 | 1552 | 1552 | 4.2 | 40 | 2 | - | - | - | - | 58 | 2.3863056 | 9.1 | 8.9 | 86 | 82 | F/O | 221-BG | SEG-3 VALVE CLOSED S/D IN 3RD SLAB LACK OF HEAT
1242 | 2025-10-17 | A | RANJAN | 22510018 | 1250 | CP41NMM | L+5 | C255797 | 1578 | 1549 | 1548 | 1548 | 1544 | 1546.667 | 5.2 | 32 |  | 176 | 73 | 103 | - | 58 | 2.9783 | 8.3 | 9.3 | 75 | 86 | F/O | TSP N-3 | S/D IN 3RD SLAB (BFL:01) GRADE CHANGE
1246 | 2025-10-17 | B | KIRTI | 12510017 | 1250 | CP36ALM | L+23 | A255856 | 1570 | 1546 | 1584 | 1547 | 1547 | 1559.333 | 5.5 | 33 |  | 158 | 59 | 99 | - | 58 | 3.150125 | 7.1 | 6.6 | 83 | 74 | F/O | TSP N-3 | S/D IN 5TH SLAB
1259 | 2025-10-17 | B | KIRTI | 22510018 | 1250 | CP36AL | L+9 | B255796 | 1569 | 1542 | 1545 | 1538 | 1540 | 1541 | 5.5 | 29 | - | - | - | - | - | 58 | 3.150125 | 8.7 | 8.1 | 87 | 92 | F/O | TSP N-3 | S/D IN 5TH SLAB
1342 | 2025-10-18 | B | KIRTI | 22510019 | 1260 | CG04A | L+0 | B255821 | 1600 | 1574 | 1569 | 1568 | 1564 | 1567 | 3.4 | 47 | - | - | - | - | LEAD HEAT | 58 | 1.9629288 | 8.5 | 7.6 | 82 | 76 | F/O | 450-G | S/D IN 1ST SLAB
1343 | 2025-10-18 | B | KIRTI | 22510019 | 1260 | CG04A | L+1 | A255880 | 1567 | 1545 | 1544 | 1544 | 1544 | 1544 | 4.8 | 41 | 33 | 179 | 60 | - | - | 58 | 2.7711936 | 9.2 | 9 | 75 | 70 | F/O | 221-BG | 2 S/D IN 1ST SLAB ABNORMAL BOPS
1346 | 2025-10-18 | B | KIRTI | 22510019 | 1260 | CG04A | L+4 | D255697 | 1565 | 1545 | 1541 | 1541 | 1541 | 1541 | 5 | 34 | - | - | - | - | - | 58 | 2.88666 | 9.3 | 9.1 | 86 | 79 | F/O | 221-BG | S/D IN 1ST SLAB
1414 | 2025-10-19 | B | KIRTI | 12510019 | 1235 | CG04A | L+19 | A255905 | 1564 | 1542 | 1543 | 1544 | 1543 | 1543.333 | 4.2 | 41 | 2 | 156 | 60 | 96 | - | 56 | 2.2947288 | 8.9 | 8.8 | 79 | 80 | F/O | TSP-N3 | (C=0.051%) S/D IN 2ND SLAB, 4TH, 5TH SLAB
1418 | 2025-10-19 | B | KIRTI | 12510019 | 1235 | CR05TMM | L+23 | B255849 | 1566 | 1539 | 1539 | 1539 | 1540 | 1539.333 | 4.8 | 28 | - | 154 | 60 | 94 | - | 58 | 2.7162096 | 7.7 | 7.4 | 78 | 75 | F/O | TSP-N3 | LOW TEMP LRF REQUEST S/D IN 4TH SLAB
1433 | 2025-10-20 | C | VIBHOR | 12510019 | 1235 | CR035B | L+24 | C255857 | 1568 | 1541 | 1545 | 1545 | 1545 | 1545 | 5.2 | 40 | 4 | 166 | 60 | 106 | - | 58 | 2.9425604 | 9.5 | 9 | 91 | 86 | F/O | TSP-N3 | S/D IN 1ST SLAB ABNORMAL BOPS
1434 | 2025-10-20 | C | VIBHOR | 12510019 | 1235 | CR035B | L+25 | C255858 | 1566 | 1547 | 1547 | 1545 | 1547 | 1546.333 | 4.2 | 50 |  | 171.1 | 63.1 | 108 | - | 58 | 2.3766834 | 9.3 | 9.2 | 86 | 85 | F/O | TSP-N3 | PROBLEM IN MILL 28 MTR SLAB CHOPPING S/D IN 2ND, 3RD ,4TH SLAB
1441 | 2025-10-20 | C | VIBHOR | 12510019 | 1235 | CR035B | L+32 | A255912 | 1564 | 1547 | 1545 | 1546 | 1544 | 1545 | 5.2 | 34 |  | 159 | 60 | 99 | - | 58 | 2.9425604 | 7.7 | 8.9 | 83 | 84 | F/O | TSP-N3 | S/D IN 3RD SLAB
1442 | 2025-10-20 | C | VIBHOR | 12510019 | 1235 | CR035B | L+33 | C255862 | 1569 | 1541 | 1543 | 1545 | 1544 | 1544 | 5.4 | 41 |  | 168 | 58 | 110 | - | 58 | 3.0557358 | 10 | 10.8 | 84 | 87 | F/O | TSP-N3 | S/D IN 1ST SLAB
1455 | 2025-10-20 | A | D.MEHER | 12510019 | 1235 | CG04A | L+39 | C255861 | 1569 | 1552 | 1552 | 1551 | 1551 | 1551.333 | 5.2 | 28 |  | 151 | 61 | 90 | - | 58 | 2.9425604 | 9.6 | 10.1 | 87 | 90 | F/O | TSP-N3 | (C=0.052%) S/D IN 5TH SLAB
1456 | 2025-10-20 | A | D.MEHER | 12510019 | 1235 | CR05TMM | L+40 | A255916 | 1565 | 1545 | 1542 | 1541 | 1540 | 1541 | 5 | 37 |  | 169 | 65 | 104 | - | 58 | 2.829385 | 10.1 | 10.1 | 88 | 87 | F/O | TSP-N3 | S/D IN 1ST SLAB ( 1BAG CA-SI ADDED)
1458 | 2025-10-20 | A | D.MEHER | 12510019 | 1235 | CG04A | L+42 | B255856 | 1570 | 1543 | 1540 | 1536 | 1534 | 1536.667 | 4.6 | 31 |  | 157 | 70 | 87 | - | 58 | 2.6030342 | 8.8 | 6.1 | 72 | 72 | F/O | TSP-N3 450-G | (C=0.052%) S/D IN 2ND SLAB & 4TH SLAB 10 T METAL RETURNED DUE TO LOW TEMP( 1 BAG CA-SI ADDED)
1463 | 2025-10-20 | A | D.MEHER | 12510019 | 1235 | CG04A | L+47 | B255859 | 1571 | 1551 | 1549 | 1548 | 1545 | 1547.333 | 4.5 | 40 |  | 167 | 60 | 107 | - | 58 | 2.5464465 | 9.7 | 9.5 | 84 | 83 | F/O | 450-G | (C=0.053%) S/D IN 1ST SLAB ABNORMAL BOPS
1464 | 2025-10-20 | A | D.MEHER | 12510019 | 1235 | CG04A | L+48 | A255920 | 1576 | 1549 | 1547 | 1545 | 1542 | 1544.667 | 4 | 39 |  | 160 | 65 | 95 | - | 58 | 2.263508 | 8.8 | 8.1 | 78 | 77 | F/O | 450-G | S/D IN 2ND SLAB, 4TH & 5TH SLAB
1475 | 2025-10-20 | A | D.MEHER | 22510021 | 1240 | CR05TMM | L+11 | C255869 | 1570 | 1543 | 1552 | 1548 | 1550 | 1550 | 5.2 | 36 | 2 | 169 | 59 | 110 | 15.5 | 58 | 2.9544736 | 11.8 | 10.5 | 97 | 87 | F/O | 221-BG | S/D IN 2ND LAB ABNORMAL BOPS
1485 | 2025-10-20 | B | KIRTI | 12510020 | 1230 | CR035B | L+2 | C255875 | 1568 | 1541 | 1544 | 1547 | 1545 | 1545.333 | 4.8 | 43 |  | 167 | 61 | 106 | - | 58 | 2.7052128 | 9.7 | 9.3 | 88 | 85 | F/O | TSP-N3 | S/D IN 1ST & 2ND SLAB HIGH MOULD LEVEL FLUCTUATION
1515 | 2025-10-21 | C | RANJAN | 12510020 | 1230 | CG04A | L+18 | C255885 | 1570 | 1550 | 1547 | 1544 | 1544 | 1545 | 5.3 | 34 | - | 169.3 | 62.2 | 107.1 | - | 58 | 2.9870058 | 9.4 | 9.5 | 81 | 82 | F/O | TSP-N3 | ABNORMAL BOPS S/D IN 2ND SLAB
1523 | 2025-10-21 | C | RANJAN | 22510021 | 1230 | CG04A | L+33 | D255735 | 1565 | 1548 | 1547 | 1546 | 1547 | 1546.667 | 5 | 40 |  | - | - | - | - | 58 | - | 10.3 | 10 | 88 | 97 | F/O | 221-BG | S/D IN 3RD SLAB
1528 | 2025-10-21 | C | RANJAN | 22510021 | 1230 | CG04A | L+38 | C255884 | 1567 | 1544 | 1544 | 1549 | 1549 | 1547.333 | 5.4 | 37 | - | - |  | #VALUE! | 17.3 | 58 | 3.0433644 | 10.3 | 9.8 | 94 | 82 | F/O | 221-BG | HIGH TEMP S/D IN 3RD SLAB ABNORMAL BOPS
1537 | 2025-10-21 | A | D.MEHER | 12510020 | 1230 | CG04A | L+26 | B255878 | 1567 | 1548 | 1548 | 1548 | 1548 | 1548 | 5.5 | 32 | - | 166 | 61 | 105 | - | 58 | 3.099723 | 8.8 | 8.4 | 84 | 77 | F/O | TSP-N3 | S/D IN 5TH SLAB ABNORMAL BOPS
1546 | 2025-10-21 | A | D.MEHER | 12510020 | 1230 | CG04A | L+35 | C255895 | 1568 | 1545 | 1543 | 1541 | 1541 | 1541.667 | 5 | 40 | - | 170 | 58 | 112 | - | 58 | 2.81793 | 9.9 | 9.7 | 83 | 83 | F/O | TSP-N3 | LACK OF HEAT S/D IN 4TH SLAB
1551 | 2025-10-21 | A | D.MEHER | 22510021 | 1230 | CG04A | L+47 | C255890 | 1564 | 1544 | 1544 | 1538 | - | 1541 | 4.6 | 36 | - | 160.1 | 60 | 100.1 | 13.7 | 58 | 2.5924956 | 10.1 | 10.2 | 80 | 82 | F/O | 221-BG | S/D IN 1ST, 3RD SLAB ABNORMAL BOPS
1552 | 2025-10-21 | A | D.MEHER | 22510021 | 1230 | CG04A | L+48 | B255879 | 1566 | 1542 | 1542 | 1546 | 1542 | 1543.333 | 5.3 | 38 | - | - | - | #VALUE! | 17.9 | 58 | 2.9870058 | 10.7 | 9.2 | 88 | 75 | F/O | 221-BG | S/D IN 4TH SLAB
1555 | 2025-10-21 | A | D.MEHER | 22510021 | 1230 | CG04A | L+51 | C255892 | 1568 | 1550 | 1550 | 1552 | - | 1551 | 5.5 | 28 | - | 161 | 60 | 101 | 14.8 | 58 | 3.099723 | 10.7 | 10.2 | 89 | 86 | F/O | 221-BG | LRF REQUEST S/D IN 5TH SLAB
1559 | 2025-10-21 | B | KIRTI | 12510020 | 1230 | CG04A | L+38 | C255896 | 1575 | 1550 | 1551 | 1550 | - | 1550.5 | 4.8 | 37 | - | 160.2 | 63.8 | 96.4 | - | 58 | 2.7052128 | 7.6 | 7.2 | 83 | 81 | F/O | TSP-N3 | LACK OF HEAT S/D IN 2ND SLAB (C=0.054%)
1587 | 2025-10-22 | C | RANJAN | 22510023 | 1250 | SH41NLM | L+4 | D255748 | 1571 | 1553 | 1553 | 1547 | 1547 | 1549 | 4.8 | 30 | 8 | 146 | 58 | 88 | - | 58 | 2.7492 | 8.7 | 8.2 | 79 | 74 | F/O | TSP-N3 | S/D IN 3RD SLAB
1609 | 2025-10-22 | A | D.MEHER | 22510023 | 1250 | CG04A | L+12 | C255909 | 1564 | 1542 | 1545 | 1546 | - | 1545.5 | 5.6 | 27 | 20 | 156 | 60 | 96 | 14 | 58 | 3.2074 | 8.4 | 8.7 | 79 | 79 | F/O | 221-BG | S/D IN 5TH SLAB
1633 | 2025-10-22 | B | KIRTI | 22510023 | 1240 | CG04A | L+21 | B255902 | 1572 | 1545 | 1545 | 1542 | - | 1543.5 | 4.9 | 31 | 8 | - | - | #VALUE! | 15.4 | 58 | 2.7840232 | 10.5 | 10.8 | 82 | 82 | F/O | TSP-N3 | 12MM WIDTH DECREASED IN 2ND SLAB LFC IN 4TH SLAB S/D IN 2ND SLAB
1761 | 2025-10-24 | A | KIRTI | 22510025 | 1250 | CR035B | L+3 | A255997 | 1580 | 1550 | 1550 | 1551 | 1553 | 1551 | 5.2 | 36 | - | 159 | 60 | 99 | - | 56 | 2.8756 | 9.3 | 8.9 | 77 | 79 | F/O | 450-G | (C=0.052% & P=0.021%) S/D IN 2ND SLAB
1817 | 2025-10-25 | C | RAJESH | 22510025 | 1230 | CG04A | L+35 | A256017 | 1576 | 1549 | 1549 | 1551 | 1549 | 1549.5 | 4 | 50 | - | 170 | 60 | 110 | - | 58 | 2.254344 | 9.1 | 9.7 | 83 | 85 | F/O | 221-BG | LACK OF HEAT (S=0.010%) ABNORMAL BOPS S/D IN 4TH SLAB
1866 | 2025-10-25 | B | VIBHOR | 22510027 | 1240 | CG04A | L+6 | C255992 | 1547 | 1547 | 1544 | 1543 | - | 1544.667 | 4.8 | 37 | - | - | - | - | - | 58 | 2.7272064 | 9.4 | 10.8 | 89 | 91 | F/O | 221-BG | S/D IN 3RD SLAB
1911 | 2025-10-26 | A | RANJAN | 22510027 | 1250 | CG04A | L+26 | A256041 | 1570 | 1550 | 1550 | 1550 | 1550 | 1550 | 4.5 | 38 | 25 | - | - | - | - | 58 | 2.577375 | 10 | 10.1 | 92 | 90 | F/O | 221-BG | (P=0.025%) S/D IN 1ST SLAB ABNORMAL BOPS
1981 | 2025-10-27 | A | RANJAN | 22510029 | 1260 | CG04A | L+6 | A256060 | 1571 | 1546 | 1546 | 1546 | 1546 | 1546 | 4.6 | 35 | 33 | 147 | 62 | 85 | - | 58 | 2.6557272 | 9.8 | 8.6 | 92 | 80 | F/O | 221-BG | LACK OF HEAT ABNORMAL MOULD LEVEL 10MM & 4MM STOPPER RISED( 1 BAG CA-SI ADDED) BOPS S/D IN 1ST & 3RD SLAB
1985 | 2025-10-27 | A | RANJAN | 22510029 | 1260 | CG04A | L+10 | D255822 | 1567 | 1554 | 1554 | 1553 | 1553 | 1553.5 | 4.4 | 32 |  | 156 | 64 | 92 | - | 58 | 2.5402608 | 11.2 | 10 | 91 | 82 | F/O | 221-BG | HEAT LIFTING DELAY HEAT LIFTING DELAY MILL REQUEST S/D IN 4TH SLAB
2008 | 2025-10-27 | B | VIBHOR | 22510029 | 1230 | CG04A | L+20 | A256069 | 1577 | 1544 | 1545 | 1545 | - | 1544.667 | 4.2 | 42 | - | 160 | 60 | 100 | - | 58 | 2.3670612 | 10.3 | 9 | 98 | 88 | F/O | 221-BG | LACK OF HEAT S/D IN 3RD SLAB
2061 | 2025-10-28 | A | RANJAN | 22510030 | 1250 | CG04A | L+0 | A256085 | 1595 | 1576 | 1578 | 1579 | - | 1577.667 | 3.4 | 47 | - | 153.6 | 56 | 97.6 | LEAD HEAT | 58 | 1.94735 | 6 | 7 | 69 | 73 | F/O | 221-BG | S/D IN 2ND SLAB
2062 | 2025-10-28 | A | RANJAN | 22510030 | 1250 | ST41NMM | L+1 | A256086 | 1568 | 1543 | 1541 | 1540 | - | 1541.333 | 4.1 | 40 | 37 | 161 | 59 | 102 | - | 58 | 2.348275 | 7.2 | 7.9 | 63 | 69 | F/O | 221-BG | S/D IN 2ND & 3RD
2064 | 2025-10-28 | A | RANJAN | 22510030 | 1250 | ST41NMM | L+3 | B256027 | 1566 | 1542 | 1541 | 1540 | 1539 | 1540.5 | 4.8 | 36 | 6 | 165 | 60 | 105 |  | 58 | 2.7492 | 4.8 | 7.6 | 69 | 62 | F/O | 450-G | S/D IN 1ST , 2ND , 4TH
2081 | 2025-10-28 | B | VIBHOR | 22510030 | 1250 | ST41VLN | L+6 | A256090 | 1565 | 1545 | 1543 | 1542 | 1540 | 1542.5 | 5 | 36 | - | 164 | 60 | 104 | 15.6 | 56 | 2.765 | 8.2 | 8.2 | 65 | 67 | F/O | 450-G | S/D IN 3RD SLAB 56MM LCR DONE IN 3RD SLAB
2084 | 2025-10-28 | B | VIBHOR | 22510030 | 1250 | ST41VLN | L+9 | A256092 | 1567 | 1550 | 1551 | 1549 | 1547 | 1549.25 | 5.1 | 36 | - | 163 | 60 | 103 | 14 | 56 | 2.8203 | 8.4 | 7.8 | 77 | 70 | F/O | 450-G | LACK OF HEAT S/D IN 4TH SLAB
2108 | 2025-10-29 | C | D.MEHER | 22510030 | 1250 | ST41VLN | L+19 | C256068 | 1570 | 1546 | 1546 | 1544 | 1540 | 1544 | 4.7 | 38 | - | - | - | #VALUE! | - | 56 | 2.5991 | 9.2 | 8.5 | 81 | 78 | F/O | 221-BG | S/D IN 1ST SLAB LACK OF HEAT LFC IN 3RD & 4TH SLAB
2109 | 2025-10-29 | C | D.MEHER | 22510030 | 1250 | CP41NMM | L+20 | A256098 | 1569 | 1543 | 1546 | 1544 | 1542 | 1543.75 | 4.5 | 35 | - | 152 | 61 | 91 | - | 58 | 2.577375 | 9.2 | 9 | 76 | 73 | F/O | 450-G | S/D IN 2ND SLAB ABNORMAL BOPS LFC IN 4TH SLAB
2117 | 2025-10-29 | C | D.MEHER | 22510030 | 1250 | CG04A | L+28 | A256102 | 1575 | 1545 | 1545 | 1543 |  | 1544.333 | 4.5 | 36 | - | 158 | 68 | 90 | - | 58 | 2.577375 | 8.7 | 8.2 | 77 | 73 | F/O | 450-G | 6 S/D IN 4TH SLAB
2118 | 2025-10-29 | C | D.MEHER | 22510030 | 1250 | CG04A | L+29 | A256103 | 1572 | 1540 | 1540 | - |  | 1540 | 3.7 |  | - | 164 | 134 | 30 | - | 58 | 2.119175 | 9 | 8.5 | 81 | 75 | F/O | 450-G | S/D IN 1ST SLAB(4 TIMES) S/D IN 2ND SLAB( 2 TIMES) 60 T METAL RETURN
2133 | 2025-10-29 | A | RANJAN | 22510030 | 1250 | CG04A | L+30 | B256044 | 1573 | 1552 | 1553 | 1553 | 1553 | 1552.75 | 3.7 | 50 | - | 163.2 | 61 | 102.2 | - | 58 | 2.119175 | 6.2 | 6.5 | 80 | 75 | F/O | 450-G | BOPS S/D IN 1ST SLAB & 3RD SLAB ABNORMAL BOPS
2134 | 2025-10-29 | A | RANJAN | 22510031 | 1250 | CG04A | L+0 | C256076 | 1595 | 1573 | 1574 | 1576 | 1578 | 1575.25 | 3.4 | 42 | - | 150.1 | 58 | 92.1 | LEAD HEAT | 58 | 1.94735 | 5.4 | 6.3 | 61 | 63 | F/O | 450-G | LEAD HEAT S/D IN 4TH SLAB
2136 | 2025-10-29 | A | RANJAN | 22510031 | 1250 | CG04A | L+2 | C256078 | 1568 | 1549 | 1549 | 1548 | 1548 | 1548.5 | 4.7 | 38 | - | - | - | #VALUE! | - | 58 | 2.691925 | 9.7 | 8.1 | 63 | 73 | F/O | 221-BG | LACK OF HEAT S/D IN 3RD SLAB
2162 | 2025-10-29 | B | RAJESH | 22510031 | 1250 | CG04A | L+15 | C256086 | 1561 | 1549 | 1549 | 1547 | 1547 | 1548 | 4.4 | 40 | - | 155 | 60 | 95 | - | 58 | 2.5201 | 5.9 | 7.8 | 55 | 70 | F/O | 450-G | (P=0.021%) S/D IN 2ND SLAB
2163 | 2025-10-29 | B | RAJESH | 22510031 | 1250 | CG04A | L+16 | C256087 | 1570 | 1545 | 1543 | 1543 | - | 1543.667 | 4.2 | 40 | - | 167 | 62 | 105 | - | 58 | 2.40555 | 5.6 | 7.9 | 53 | 75 | F/O | 221-BG | S/D IN 2ND SLAB ABNORMAL BUBLING
2165 | 2025-10-29 | B | RAJESH | 22510031 | 1250 | CG04A | L+18 | C256088 | 1572 | 1546 | 1546 | 1546 | 1545 | 1545.75 | 4.5 | 45 | - | 165 | 60 | 105 | - | 58 | 2.577375 | 5.7 | 7.7 | 54 | 74 | F/O | 221-BG | S/D IN 1ST SLAB ABNORMAL BOPS ABNORMAL HEATFLUX
2176 | 2025-10-30 | C | D.MEHER | 12510029 | 1250 | CG04A | L+4 | B256064 | 1570 | 1554 | 1554 | 1552 | 1550 | 1552.5 | 5.1 | 35 |  | 169 | 58 | 111 | - | 56 | 2.8203 | 8.5 | 10.2 | 91 | 95 | F/O | TSP-N3 | HIGH TEMP S/D IN 4TH SLAB (BFL-1)
2177 | 2025-10-30 | C | D.MEHER | 22510032 | 1250 | CG04A | L+0 | C256092 | 1595 | 1576 | 1571 | 1573 | 1574 | 1573.5 | 3.4 | 52 | - | 173 | 59 | 114 | LEAD HEAT | 58 | 1.94735 | 8.3 | 6.8 | 87 | 72 | F/O | 450-G | S/D IN 3RD SLAB
2197 | 2025-10-30 | A | RANJAN | 22510033 | 1250 | CG04A | L+5 | A256124 | 1575 | 1557 | 1559 | 1560 | - | 1558.667 | 3.7 | 36 | 28 | 177.6 | 85.48 | 92.12 | - | 58 | 2.119175 | 9.5 | 8.7 | 87 | 78 | F/O | 450-G | (S=0.011%) LACK OF HEAT S/D IN 2ND & 3RD SLAB
2198 | 2025-10-30 | A | RANJAN | 22510033 | 1250 | CG04A | L+6 | C259096 | 1567 | 1553 | 1552 | 1550 | - | 1551.667 | 4.8 | 45 | - | 172.12 | 63.48 | 108.64 | 18.2 | 58 | 2.7492 | 9.1 | 9.2 | 77 | 81 | F/O | 221-BG | S/D IN 2ND SLAB ABNORMAL BOPS
2201 | 2025-10-30 | A | RANJAN | 22510033 | 1250 | CG04A | L+9 | A256126 | 1572 | 1548 | 1548 | 1548 | - | 1548 | 5 | 39 | 20 | 169.33 | 62 | 107.33 | 15.3 | 58 | 2.86375 | 10.6 | 10.6 | 89 | 89 | F/O | 221-BG | S/D IN 1ST SLAB ABNORMAL BOPS LACK OF HEAT
2241 | 2025-10-31 | C | D. MEHER | 12510030 | 1252 | CR035B | L+11 | A256144 | 1568 | 1547 | 1547 | 1547 | 1540 | 1545.25 | 5.4 | 34 |  | 161 | 60 | 101 | _ | 58 | 3.09779856 | 9.5 | 9.8 | 82 | 80 | F/O | TSP-N3 | LACK OF HEAT S/D IN 4TH (BFL-01) & 5TH SLAB (BFL-02)
2244 | 2025-10-31 | C | D. MEHER | 22510035 | 1252 | CG04A | L+1 | A256139 | 1568 | 1555 | 1546 | 1540 | 1540 | 1545.25 | 5.1 | 37 | 26 | 161 | 64 | 97 | _ | 58 | 2.92569864 | 8.6 | 8.4 | 74 | 82 | F/O | 221-BG | S/D IN 1ST SLAB(BFF-7) HOLDING HEAT
2251 | 2025-10-31 | C | D. MEHER | 22510035 | 1252 | CG04A | L+8 | A256137 | 1572 | 1548 | 1551 | 1548 | 1549 | 1549 | 4.1 | 33 | 32 |  |  | 0 | _ | 58 | 2.35203224 | 9.1 | 8.3 | 78 | 75 | F/O | 450-G | (C=0.054%) S/D IN 3RD SLAB (BFF-06 & BFL-7) 2 TIMES
2252 | 2025-10-31 | C | D. MEHER | 22510035 | 1252 | CR035B | L+9 | A256143 | 1573 | 1548 | 1558 | 1556 |  | 1554 | 4.5 | 43 |  | 163 | 61 | 102 | _ | 58 | 2.5814988 | 9.1 | 9.3 | 84 | 76 | F/O | 221-BG | S/D IN 1ST SLAB & 3RD SLAB HIGH TEMP
2256 | 2025-10-31 | A | RANJAN | 12510030 | 1255 | CR035B | L+14 | C256113 | 1570 | 1550 | 1550 | 1548 |  | 1549.333 | 4.9 | 33 |  | 157 | 62 | 95 | _ | 58 | 2.8177009 | 6.5 | 7.6 | 91 | 91 | F/O | TSP-N3 | S/D IN 1ST SLAB (BFL-08) LACK OF HEAT
2258 | 2025-10-31 | A | RANJAN | 12510030 | 1255 | CR035B | L+16 | C256114 | 1575 | 1543 | 1543 | 1540 | 1538 | 1541 | 4.2 | 40 | 39 | 160 | 62 | 98 | _ | 58 | 2.4151722 | 8.6 | 9.6 | 91 | 86 | F/O | TSP-N3 | S/D IN 2ND (BFL-08) & 3RD (BFL-1)
2259 | 2025-10-31 | A | RANJAN | 12510030 | 1255 | CR035B | L+17 | D255873 | 1570 | 1544 | 1543 | 1540 | 1540 | 1541.75 | 5.1 | 35 |  | 163 | 60 | 103 | _ | 58 | 2.9327091 | 10.7 | 11.9 | 85 | 91 | F/O | TSP-N3 | S/D IN 3RD SLAB (BFL-1)
2260 | 2025-10-31 | A | RANJAN | 12510030 | 1255 | CR035B | L+18 | C256115 | 1576 | 1550 | 1550 | 1545 | 1542 | 1546.75 | 4.7 | 35 |  | 163 | 62 | 101 | _ | 58 | 2.7026927 | 8.1 | 10.1 | 91 | 92 | F/O | TSP-N3 | S/D IN 4TH SLAB (BFL-1)
2261 | 2025-10-31 | A | RANJAN | 12510030 | 1255 | CG04A | L+19 | B256091 | 1570 | 1545 | 1544 | 1542 | 1542 | 1543.25 | 5 | 40 |  | 161 | 55 | 106 | _ | 58 | 2.875205 | 6.7 | 7.8 | 66 | 90 | F/O | TSP-N3 | S/D IN 2ND SLAB (BFL-1)
2262 | 2025-10-31 | A | RANJAN | 12510030 | 1255 | CR035B | L+20 | D255874 | 1572 | 1543 | 1543 | 1544 |  | 1543.333 | 4.9 | 38 |  | 159 | 61 | 98 | _ | 58 | 2.8177009 | 7.9 | 10.3 | 76 | 91 | F/O | TSP-N3 | S/D IN 1ST SLAB (BFL-2)
2263 | 2025-10-31 | A | RANJAN | 12510030 | 1255 | CR035B | L+21 | C2561177 | 1574 | 1544 | 1544 |  |  | 1544 | 4.7 | 24 |  | 163 | 90 | 73 | _ | 58 | 2.7026927 | 7.7 | 10.7 | 86 | 88 | F/O | TSP-N3 | S/D IN 1ST SLAB (BFL-02) 30T RETURN
2274 | 2025-10-31 | A | RANJAN | 22510035 | 1252 | CG04A | L+22 | B256093 | 1570 | 1551 | 1550 | 1546 |  | 1549 | 4.5 | 36 | 20 | 166 | 63 | 103 | _ | 58 | 2.5814988 | 6.2 | 5.9 | 85 | 79 | F/O | 221-BG | S/D IN (BFL,C-2) & (BFF,C-1)
2297 | 2025-10-31 | B | RAJESH | 22510035 | 1230 | CG04A | L+32 | C256122 | 1566 | 1548 | 1547 | 1547 | 1548 | 1547.5 | 4.9 | 39 | 39 |  |  | 0 | _ | 58 | 2.7615714 | 8.9 | 9.4 | 79 | 82 | F/O | 221-BG | (C=0.050%) S/D IN 1ST SLAB (BFL-1)
2300 | 2025-10-31 | B | RAJESH | 22510035 | 1230 | CG04A | L+35 | C256125 | 1567 | 1548 | 1547 | 1546 | 1545 | 1546.5 | 5.1 | 37 | 20 | 168 | 60 | 108 | _ | 58 | 2.8742886 | 8.4 | 8.4 | 97 | 94 | F/O | 221-BG | S/D IN 3RD SLAB(BFF-8)

## Nov 25
SL. NO. | DATE | SHIFT | SHIFT INCHARGE | CASTER | SEQUENCE NUMBER | WIDTH (MM) | GRADE | HEAT IN SEQUENCE | HEAT NO | LIFTING TEMP. | TUNDISH TEMPERATURE |  |  |  |  | ACTUAL CASTING SPEED (m/min) | CASTING TIME | LADLE NO. | LADLE GROSS WT | LADLE CLOSING WT | LADLE NET WT (MT) | TUNDISH WEIGHT AT LADLE CONNECTION | SLAB THICKNESS IN (MM) | DISCHARGE (MT) | AVERAGE DELTA T (ΔT) |  | HEAT FLUX RATIO % |  | LADLE FREE OPEN | CASTING POWDER | REMARK
[25 empty] | LEFT | RIGHT | LEFT | RIGHT
[11 empty] | T1 | T2 | T3 | T4 | AVG. TEMP
12 | 2025-11-01 | C | KIRTI | 1 | 12510032 | 1230 | CG04A | L+22 | C256134 | 1568 | 1545 | 1547 | 1547 | - | 1547 | 5 | 36 | 20 | 156 | 58 | 98 | - | 58 | 2.81793 | 10.9 | 11.3 | 94 | 98 | F/O | TSP-N3 | S/D IN 2ND & 3RD SLAB
19 | 2025-11-01 | C | KIRTI | 2 | 22510035 | 1230 | CG04A | L+42 | A256163 | 1568 | 1544 | 1544 | 1545 | 1547 | 1545.333 | 5.5 | 37 | 26 | - |  | - |  | 58 | 3.099723 | 9.7 | 10.7 | 86 | 88 | F/O | 221-BG | S/D IN 1ST SLAB
26 | 2025-11-01 | C | KIRTI | 2 | 22510035 | 1230 | CG04A | L+5 | B256109 | 1570 | 1556 | 1556 | 1556 | - | 1556 | 5.1 | 36 | - | 158 | 61 | - | - | 58 | 2.8742886 | 9.3 | 9.6 | 76 | 79 | F/O | 221-BG | S/D IN 2ND SLAB
40 | 2025-11-01 | A | RANJAN | 1 | 12510032 | 1230 | CG04A | L+39 | C256145 | 1572 | 1546 | 1547 | 1547 | 1548 | 1547.333 | 5.4 | 35 | 23 | 162 | 59 | 103 | - | 58 | 3.0433644 | 11.3 | 11.4 | 89 | 92 | F/O | TSP-N3 | S/D IN 2ND SLAB
72 | 2025-11-01 | B | RAJESH | 2 | 22511001 | 1260 | CG04A | L+23 | B266119 | 1568 | 1547 | 1547 | 1550 | 1551 | 1549.333 | 5.5 | 31 | 20 | 159.5 | 61.6 | 97.9 | - | 58 | 3.175326 | 7.8 | 9.3 | 86 | 88 | F/O | 221-BG | LFC IN 5TH SLAB S/D IN 5TH SLAB
80 | 2025-11-01 | B | RAJESH | 2 | 22511001 | 1260 | CR10ALS | L+31 | B256124 | 1568 | 1548 | 1548 | 1548 | - | 1548 | 4.2 | 39 | - | 164.9 | 60.3 | 104.6 | - | 58 | 2.4247944 | 9.1 | 10.1 | 7.6 | 80 | F/O | 450-G | (S=0.010%) S/D IN 3RD SLAB
107 | 2025-11-02 | C | KIRTI | 2 | 22511001 | 1260 | CG04A | L+45 | C256161 | 1571 | 1548 | 1548 | 1547 | 1546 | 1547 | 4.5 | 4 | - | 161 | 63 | 98 | - | 58 | 2.597994 | 9.2 | 9.7 | 82 | 82 | F/O | 450-G | (C=0.058%) S/D IN 4TH SLAB, ABNORMAL BOPS
113 | 2025-11-02 | A | RAJESH | 1 | 12511001 | 1250 | CP41NTM | L+15 | D255903 | 1566 | 1547 | 1546 | 1546 | - | 1546 | 4 | 43 | 21 | 168 | 61 | 107 | - | 58 | 2.291 | 5.5 | 5.2 | 68 | 66 | F/O | 450-G | HEATFLUX DROP HEATFLUX DROP S/D IN 4TH SLAB
129 | 2025-11-02 | A | RAJESH | 2 | 22511002 | 1260 | CH37NMZ | L+6 | C256168 | 1565 | 1541 | 1540 | 1535 | 1532 | 1535.667 | 5.3 | 30 | - | 160 | 60 | - | - | 58 | 3.0598596 | 8.9 | 9.9 | 78 | 86 | F/O | 221-BG | S/D IN 4TH SLAB
130 | 2025-11-02 | A | RAJESH | 2 | 22511002 | 1260 | CH37NMZ | L+7 | C256169 | 1569 | 1539 | 1540 | 1540 | 1540 | 1540 | 5.4 | 39 | - | - | - | - | - | 58 | 3.1175928 | 9.5 | 10.5 | 74 | 80 | F/O | 221-BG | S/D IN PRIVIOUS HEAT
131 | 2025-11-02 | A | RAJESH | 2 | 22511002 | 1260 | CH37NMZ | L+8 | A256196 | 1570 | 1542 | 1543 | 1543 | 1541 | 1542.333 | 5.6 | 30 | - | 166.4 | 63.2 | 103.2 | - | 58 | 3.2330592 | 9.5 | 10.1 | 74 | 83 | F/O | 221-BG | S/D IN 4TH SLAB
133 | 2025-11-02 | A | RAJESH | 2 | 22511002 | 1260 | WT34ALN | L+10 | C256170 | 1570 | 1545 | 1545 | 1544 | - | 1544.5 | 4.3 | 43 | - | - | - | #VALUE! | - | 58 | 2.4825276 | 7.1 | 9 | 54 | 70 | F/O | 450-G | S/D IN 1ST SLAB LOW SUPERHEAT
152 | 2025-11-02 | B | D.MEHER | 2 | 22511002 | 1260 | CR44DMJ | L+17 | D255910 | 1571 | 1539 | 1542 | 1542 | 1542 | 1542 | 4.8 | 39 | - | 172 | 62 | 110 | - | 58 | 2.7711936 | 8 | 9.4 | 62 | 73 | F/O | 450-G | S/D IN 3RD SLAB
194 | 2025-11-04 | A | RAJESH | 1 | 12511003 | 1040 | CG04A | L+2 | C256197 | 1585 | 1553 | 1558 | 1560 | 1559 | 1559 | 4.7 | 45 | 2 | 165 | 60 | 105 | - | 58 | 2.2396816 | 8.8 | 8.9 | 88 | 90 | F/O | TSP-N3 | OUT OF CIRCULATION LADLE S/D IN 5TH SLAB
197 | 2025-11-04 | A | RAJESH | 1 | 12511003 | 1040 | CG04A | L+5 | B256162 | 1573 | 1550 | 1552 | 1551 | - | 1551.5 | 5.3 | 41 | 29 | 158 | 60 | 98 | - | 58 | 2.5255984 | 9.2 | 9.6 | 86 | 89 | F/O | TSP-N3 | S/D IN 1ST SLAB( 2 TIMES)
214 | 2025-11-04 | B | D.MEHER | 1 | 12511003 | 1020 | CG04A | L+15 | C256206 | 1574 | 1552 | 1552 | 1556 | 1554 | 1554 | 4.8 | 43 | 12 | 159 | 60 | 99 | - | 58 | 2.2433472 | 11.4 | 11.8 | 96 | 97 | 2 PIPES | TSP-N3 | HIGH TEMP S/D IN 4TH SLAB
219 | 2025-11-04 | B | D.MEHER | 1 | 12511003 | 1020 | CG04A | L+20 | C256210 | 1578 | 1555 | 1557 | 1557 | 1557 | 1557 | 4.8 | 41 | 35 | 157.5 | 63 | 94.5 | - | 58 | 2.2433472 | 9 | 10 | 92 | 95 | F/O | TSP-N3 | HIGH TEMP S/D IN 5TH SLAB
247 | 2025-11-05 | C | KIRTI | 2 | 22511003 | 1020 | CG04A | L+21 | D255922 | 1578 | 1551 | 1554 | 1557 | 1555 | 1555.333 | 5 | 48 | - | 164 | 61 | 103 | - | 58 | 2.33682 | 8.2 | 8.3 | 67 | 67 | F/O | 221-BG | S/D IN 1ST SLAB HIGH TEMP
276 | 2025-11-05 | A | RAJESH | 2 | 22511004 | 1250 | CG04A | L+14 | A256236 | 1579 | 1547 | 1550 | 1548 | - | 1549 | 4.3 | 42 | - | 164 | 60 | 104 | - | 58 | 2.462825 | 7.3 | 7.9 | 62 | 65 | F/O | 450-G | LACK OF HEAT (P=0.027%) S/D IN 4TH SLAB
320 | 2025-11-06 | C | KIRTI | 1 | 12511004 | 1250 | CP41AL | L+48 | B256199 | 1568 | 1544 | 1547 | 1548 | 1547 | 1547.333 | 4.8 | 32 | - | 157.1 | 60.2 | 96.9 | - | 58 | 2.7492 | 7.5 | 8.2 | 73 | 81 | F/O | TSP-N3 | S/D IN 3RD SLAB
321 | 2025-11-06 | C | KIRTI | 1 | 12511004 | 1250 | CP41AL | L+49 | A256253 | 1567 | 1542 | 1542 | 1542 | 1540 | 1541.333 | 4.5 | 37 | - | 167.6 | 66 | 101.6 | - | 58 | 2.577375 | 9.5 | 8.9 | 90 | 84 | F/O | TSP-N3 | (C=0.057%) S/D IN 4TH SLAB
338 | 2025-11-06 | A | RAJESH | 1 | 12511004 | 1250 | CG04A | L+52 | C256245 | 1568 | 1548 | 1544 | 1544 | 1544 | 1544 | 4 | 38 | - | 169 | 60 | 109 |  | 58 | 2.291 | 9.2 | 9.7 | 94 | 98 | F/O | TSP-N3 | S/D IN 1ST SLAB ABNORMAL BOPS
365 | 2025-11-06 | B | D.MEHER | 1 | 12511005 | 1230 | CG04A | L+14 | C256254 | 1568 | 1543 | 1544 | 1544 | - | 1544 | 5.7 | 34 | 34 | 165 | 71 | 94 | - | 58 | 3.2124402 | 9.1 | 7.2 | 100 | 100 | F/O | TSP-N3 | C/A DUE TO COBBLE IN MILL S/D IN 4TH SLAB
429 | 2025-11-07 | A | RAJESH | 2 | 22511006 | 1230 | CG04A | L+23 | A256279 | 1566 | 1546 | 1543 | 1543 | 1543 | 1543 | 5.4 | 35 | 2 | 159 | 60 | 99 | - | 58 | 3.0433644 | 10.3 | 9.2 | 90 | 77 | F/O | 221-BG | S/D IN 3RD SLAB (BFF-05)
439 | 2025-11-07 | A | RAJESH | 2 | 22511006 | 1250 | CG04A | L+33 | C256274 | 1570 | 1544 | 1544 | 1543 | 1543 | 1543.333 | 5.5 | 36 | 12 | 161 | 60 | 101 | - | 58 | 3.150125 | 11.4 | 10.2 | 92 | 82 | F/O | 221-BG | S/D IN 3RD SLAB(BFF-05)
441 | 2025-11-07 | B | KIRTI | 1 | 12511006 | 1250 | ST41VLN | L+36 | A256286 | 1569 | 1549 | 1548 | 1548 | 1547 | 1547.667 | 5.1 | 34 | 26 | 162 | 61 | 101 | - | 56 | 2.8203 | 8.7 | 8.1 | 72 | 71 | F/O | TSP-N3 | S/D IN 2ND SLAB (BFF-01) ABNORMAL BOPS 56MM LCR IN 2ND SLAB GRADE CHANGE
445 | 2025-11-07 | B | KIRTI | 1 | 12511006 | 1250 | ST41VLN | L+40 | B256230 | 1568 | 541 | 1540 | 1538 | 1535 | 1537.667 | 5 | 41 |  | 175 | 62 | 113 | - | 56 | 2.765 | 9.6 | 8.9 | 89 | 81 | F/O | TSP-N3 | (AL=0.042%) ABNORMAL HEAT FLUX S/D IN 3RD SLAB(BFL-4)
448 | 2025-11-07 | B | KIRTI | 1 | 12511006 | 1250 | ST41NMM | L+43 | A256290 | 1566 | 1543 | 1540 | 1539 |  | 1539.5 | 5.1 | 38 | 28 | 175 | 64 | 111 | - | 58 | 2.921025 | 10.4 | 9.8 | 87 | 82 | 2 PIPES | TSP-N3 | S/D IN 5TH SLAB(BFL-3) GRADE CHANGE
486 | 2025-11-08 | C | R.YADAV | 2 | 22511008 | 1350 | CG04A | L+1 | D255985 | 1568 | 1554 | 1553 | 1548 | - | 1550.5 | 4.5 | 37 | - | 161.46 | 52.49 | 108.97 | - | 58 | 2.783565 | 10.2 | 8.8 | 81 | 70 | F/O | 221-BG | S/D OCCURED 9MM STOPPER RISED 57 MM LCR DONE IN 3RD SLAB
487 | 2025-11-08 | C | R.YADAV | 2 | 22511008 | 1350 | CG04A | L+2 | D255983 | 1565 | 1543 | 1544 | 1541 | - | 1542.5 | 4.5 | 24 | 18 | - | - | - | - | 57 | 2.7355725 | 9.7 | 8.4 | 84 | 96 | F/O | 221-BG | S/D IN 2ND SLAB 12 MM STOPPER RISED S/D IN 3RD SLAB
488 | 2025-11-08 | C | R.YADAV | 2 | 22511008 | 1350 | CG04A | L+3 | B256234 | 1570 | 1546 | 1547 | 1547 | - | 1547 | 4.8 | 35 | - | 157 | 69 | 88 | - | 57 | 2.917944 | 11.2 | 9.5 | 78 | 87 | F/O | 221-BG | S/D IN 1ST SLAB MOULD LEVEL FLUCTUATION
505 | 2025-11-08 | A | RAJESH | 2 | 22511008 | 1350 | CG04A | L+4 | C256291 | 1566 | 1547 | 1546 | 1545 | 1545 | 1545.333 | 4.7 | 35 | 35 | 170 | 61.3 | 108.7 | 14.4 | 57 | 2.8571535 | 10.1 | 9 | 85 | 75 | F/O | 221-BG | S/D IN 3RD & 4TH SLAB MOULD LEVEL FLUCTUATION
506 | 2025-11-08 | A | RAJESH | 2 | 22511008 | 1350 | CG04A | L+5 | A256301 | 1566 | 1545 | 1545 | 1546 | - | 1545.5 | 5.1 | 35 | 26 | 167 | 55 | 112 | 20.8 | 57 | 3.1003155 | 9 | 8.3 | 87 | 74 | F/O | 221-BG | ABNORMAL BOPS S/D IN 4TH SLAB
570 | 2025-11-09 | A | D.MEHER | 1 | 12511008 | 1350 | CG04A | L+19 | B256255 | 1566 | 1540 | 1538 | 1537 | 1539 | 1538 | 5.5 | 36 | - | 158 | 63 | 95 | - | 57 | 3.3434775 | 7.9 | 8.6 | 62 | 63 | F/O | TSP-N3 | (C=0.052%) S/D IN 1ST SLAB 40MM WIDTH DECREASED IN 1ST SLAB 37MM WIDTH DECREASED IN 2ND SLAB
617 | 2025-11-10 | C | RAJESH | 1 | 12511008 | 1260 | CG04A | L+46 | A256336 | 1565 | 1544 | 1543 | 1542 | 1541 | 1541.5 | 4.6 | 36 | - | 162 | 60 | 102 | - | 58 | 2.6557272 | 9.4 | 10 | 73 | 77 | 1 PIPES | TSP-N3 | S/D IN 3RD SLAB
625 | 2025-11-10 | C | RAJESH | 1 | 12511009 | 1260 | CG04A | L+7 | A256341 | 1566 | 1551 | 1552 | 1548 | 1548 | 1548 | 4.5 | 36 | - | 173 | 60 | 113 | - | 58 | 2.597994 | 8.7 | 8 | 84 | 84 | F/O | TSP-N3 | PROBLEM IN MILL BOPS S/D IN 3RD SLAB
630 | 2025-11-10 | C | RAJESH | 2 | 225110011 | 1260 | CG04A | L+4 | C256329 | 1568 | 1546 | 1546 | 1546 | 1546 | 1546 | 5.3 | 37 | - | 177 | 64 | 113 | - | 58 | 3.0598596 | 8.6 | 9.2 | 74 | 88 | F/O | 221-BG | S/D IN 2ND SLAB ABNORMAL BOPS MOULD & SEG 1 NOT READY
659 | 2025-11-10 | A | D.MEHER | 2 | 225110011 | 1260 | CG04A | L+18 | D256030 | 1565 | 1548 | 1547 | 1547 | - | 1547 | 5.6 | 27 | 23 | 155 | 65 | 90 | - | 58 | 3.2330592 | 8.6 | 8.7 | 74 | 74 | F/O | 221-BG | S/D IN 5TH SLAB
674 | 2025-11-10 | B | D.MEHER | 1 | 12511009 | 1250 | CG04A | L+29 | A256353 | 1567 | 1541 | 1539 | 1537 | 1536 | 1537.333 | 4.8 | 39 | 2 | 172.7 | 56.9 | 115.8 | - | 58 | 2.7492 | 9 | 10.1 | 75 | 87 | F/O | TSP-N3 | (C=0.052%) S/D IN 2ND SLAB LOW TEMP( 1 BAG CA-SI ADDED)
684 | 2025-11-10 | B | D.MEHER | 2 | 22511011 | 1250 | CG04A | L+29 | B256283 | 1567 | 1545 | 1545 | 1546 | 1543 | 1544.667 | 5 | 40 | - | 176 | 55 | 121 | - | 58 | 2.86375 | 8.1 | 10.4 | 76 | 92 | F/O | TSP-N3 | S/D IN 2ND SLAB ABNORMAL BOPS HEAT FLUX DROP
688 | 2025-11-10 | B | D.MEHER | 2 | 22511011 | 1250 | CG04A | L+33 | D256039 | 1568 | 1549 | 1551 | 1550 | 1550 | 1550.333 | 5.3 | 38 | 23 | 168 | 56 | 112 | - | 58 | 3.035575 | 9.1 | 9.2 | 87 | 91 | F/O | 221-BG | S/D IN 3RD SLAB ABNORMAL BOPS
690 | 2025-11-10 | B | D.MEHER | 2 | 22511011 | 1250 | CG04A | L+35 | A256354 | 1565 | 1545 | 1544 | 1543 | 1541 | 1542.667 | 5.4 | 41 | - | 179 | 55 | 124 | - | 58 | 3.09285 | 9.4 | 7.7 | 81 | 65 | F/O | 221-BG | S/D IN 2ND SLAB ABNORMAL BOPS
691 | 2025-11-10 | B | D.MEHER | 2 | 22511011 | 1250 | CG04A | L+36 | C256347 | 1567 | 1542 | 1547 | 1547 | - | 1547 | 5.3 | 37 | 37 | 175 | 65 | 110 | - | 58 | 3.035575 | 7.9 | 7.9 | 83 | 85 | F/O | 221-BG | S/D IN 5TH SLAB ABNORMAL BOPS
692 | 2025-11-10 | B | D.MEHER | 2 | 22511011 | 1250 | CG04A | L+37 | D256041 | 1566 | 1544 | 1545 | 1546 | - | 1545.5 | 5 | 40 | 27 | 165 | 68 | 97 | - | 58 | 2.86375 | 9.9 | 9.9 | 83 | 61 | F/O | 221-BG | S/D IN 3RD SLAB ABNORMAL BOPS
695 | 2025-11-10 | B | D.MEHER | 2 | 22511011 | 1250 | CG04A | L+40 | C256349 | 1569 | 1548 | 1548 | 1549 | 1548 | 1548.333 | 5.1 | 46 | 2 | 176 | 60 | 116 | - | 56 | 2.8203 | 8.5 | 6.9 | 70 | 54 | F/O | 221-BG | S/D IN 1ST& 2ND SLAB 4MM STOPPER RISED( 1 BAG CA-SI ADDD) MOULD LEVEL FLUCTUATING
711 | 2025-11-11 | C | RAJESH | 2 | 22511011 | 1250 | CG04A | L+42 | D256044 | 1570 | 1553 | 1550 | 1553 | 1554 | 1552.5 | 5 | 42 | 35 | 173 | 60 | 113 | - | 56 | 2.765 | 9.7 | 7.1 | 81 | 60 | F/O | 221-BG | S/D IN 1ST SLAB(BFL-02) ABNORMAL BOPS SLAG OFF DONE
778 | 2025-11-12 | C | RAJESH | 1 | 12511010 | 1270 | ST45NNA | L+27 | A256378 | 1567 | 1544 | 1544 | 1542 | 1541 | 1542.75 | 4.9 | 40 | - | 176 | 59 | 117 | - | 56 | 2.7530552 | 6.5 | 7.8 | 54 | 65 | F/O | 450-G | 56 MM LCR DONE IN 2ND SLAB ABNORMAL BOPS S/D IN 3RD SLAB
779 | 2025-11-12 | C | RAJESH | 1 | 12511010 | 1270 | ST45NNA | L+28 | B256318 | 1568 | 1541 | 1540 | 1539 | 1539 | 1539.75 | 5.2 | 37 | - | 163 | 59 | 104 | - | 56 | 2.9216096 | 7.6 | 8.1 | 57 | 68 | F/O | 450-G | S/D IN 1ST SLAB LOW TEMP
841 | 2025-11-12 | B | KIRTI | 2 | 22511013 | 1230 | CG04A | L+15 | A256391 | 1568 | 1545 | 1543 | 1544 | 1546 | 1544.5 | 5.6 | 34 | - | 164 | 55 | 109 | 12.7 | 58 | 3.1560816 | 10.6 | 10.6 | 82 | 83 | F/O | 221-BG | S/D IN 1ST SLAB
905 | 2025-11-13 | B | R.YADAV | 1 | 12511012 | 1250 | CR10ALS(MOD) | L+3 | B256349 | 1572 | 1549 | 1555 | 1556 | 1554 | 1553.5 | 4.6 | 35 | - | 154 | 62 | 92 | - | 58 | 2.63465 | 10.2 | 10 | 90 | 97 | F/O | TSP-N3 | S/D IN 1ST SLAB HIGH TEMP
938 | 2025-11-14 | C | RAJESH | 2 | 22511014 | 1250 | ST41VLN | L+39 | D256103 | 1566 | 1545 | 1544 | 1543 | 1540 | 1543 | 5.4 | 34 | 28 | 163 | 60 | 103 | - | 56 | 2.9862 | 10.2 | 9.9 | 81 | 84 | F/O | TSP-N3 | ABNORMAL BOPS S/D IN 1ST SLAB(BFL-08) 7MM WIDTH DECREASE IN 3RD SLAB
941 | 2025-11-14 | C | RAJESH | 2 | 22511014 | 1250 | ST41VLN | L+42 | D256105 | 1568 | 1539 | 1539 | 1538 | 1539 | 1538.75 | 4.5 | 36 | 27 | 159 | 60 | 99 | - | 58 | 2.577375 | 8.5 | 10.2 | 78 | 87 | F/O | TSP-N3 | S/D IN 1ST SLAB(BFL-01) 58MM LCR IN 2ND SLAB S/D IN 3RD SLAB(BFF-01) ABNORMAL BOPS
942 | 2025-11-14 | C | RAJESH | 2 | 22511014 | 1250 | ST41VLN | L+43 | C256424 | 1538 | 1543 | 1542 | 1539 | 1539 | 1540.75 | 5.2 | 41 | 6 | 171 | 60 | 111 | - | 58 | 2.9783 | 8.9 | 9.5 | 79 | 82 | F/O | TSP-N3 | ABNORMAL BOPS S/D IN 2ND SLAB(BFF-07)
943 | 2025-11-14 | C | RAJESH | 2 | 22511014 | 1250 | ST41VLN | L+44 | B256355 | 1568 | 1544 | 1545 | 1545 | 1541 | 1543.75 | 4.6 | 36 | 7 | 162 | 60 | 102 | - | 58 | 2.63465 | 5.9 | 7.5 | 61 | 77 | F/O | TSP-N3 | ABNORMAL BOPS S/D IN 3RD SLAB(BFF-01)
963 | 2025-11-14 | A | KIRTI | 2 | 22511014 | 1250 | CG04A | L+49 | B256358 | 1572 | 1542 | 1544 | 1546 | 1544 | 1544 | 4.6 | 33 |  | 163 | 54 | 109 | - | 58 | 2.63465 | 9.5 | 10 | 80 | 88 | F/O | TSP-N3 / 221-BG | S/D IN 3RD SLAB(BFF-1) ABNORMAL BOPS
964 | 2025-11-14 | A | KIRTI | 2 | 22511014 | 1250 | CG04A | L+50 | D256110 | 1566 | 1543 | 1544 | 1543 | 1544 | 1543.5 | 5.2 | 38 |  | 168 | 60 | 108 | - | 56 | 2.8756 | 10.3 | 10.6 | 86 | 89 | F/O | 221-BG | S/D IN 4TH SLAB(BFL-8) ABNORMAL BOPS
1031 | 2025-11-15 | A | KIRTI | 1 | 12511013 | 1230 | CG04A | L+7 | C256453 | 1565 | 1544 | 1548 | 1548 | - | 1546.667 | 5.3 | 35 | - | 174.2 | 60 | 114.2 | - | 58 | 2.9870058 | 10.9 | 10.8 | 89 | 92 | 5 PIPES | TSP-N3 | MANUALLY S/D TAKEN
1054 | 2025-11-15 | B | R.YADAV | 1 | 12511013 | 1240 | ST45NMA | L+17 | B256386 | 1567 | 1542 | 1541 | 1541 | 1541 | 1541.25 | 4.5 | 41 | - | 172 | 59 | 113 | - | 58 | 2.556756 | 10.1 | 10.3 | 83 | 82 | F/O | 450-G | BOPS S/D IN 3RD SLAB 58MM LCR DONE IN 3RD SLAB LRF REQUEST
1059 | 2025-11-15 | B | R.YADAV | 1 | 12511013 | 1240 | ST45NNA | L+22 | B256389 | 1570 | 1547 | 1554 | 1554 | 1553 | 1552 | 5 | 33 | - | 153 | 59 | 94 | - | 58 | 2.84084 | 10.2 | 10.7 | 83 | 83 | F/O | TSP-N3 | 58MM LCR DONE IN 2ND SLAB BOPS S/D IN 5TH SLAB
1088 | 2025-11-16 | C | D.MEHER | 1 | 12511013 | 1250 | CP41NMM | L+39 | B256400 | 1565 | 1544 | 1544 | 1541 | - | 1543 | 5.3 | 36 | - | 164 | 60 | 104 | - | 58 | 3.035575 | 9.9 | 10.4 | 83 | 87 | F/O | TSP-N3 | HEAT LIFTING DELAY S/D IN 3RD SLAB ABNORMAL BOP GRAPH
1093 | 2025-11-16 | C | D.MEHER | 1 | 12511013 | 1250 | CG04A | L+44 | B256403 | 1569 | 1546 | 1547 | 1547 | 1544 | 1546 | 5.7 | 30 | 34 | 160 | 60 | 100 | - | 58 | 3.264675 | 10.4 | 10.2 | 75 | 80 | F/O | TSP-N3 | S/D IN 5TH SLAB
1112 | 2025-11-16 | A | KIRTI | 1 | 12511013 | 1250 | CG04A | L+49 | A256470 | 1567 | 1541 | 1540 | 1541 | 1542 | 1541 | 5.3 | 35 | 8 | 167.3 | 60 | 107.3 | - | 58 | 3.035575 | 9.3 | 9.5 | 80 | 82 | F/O | TSP-N3 | ABNORMAL BOPS S/D IN 1ST & 5TH SLAB
1113 | 2025-11-16 | A | KIRTI | 1 | 12511013 | 1250 | CG04A | L+50 | B256406 | 1565 | 1545 | 1544 | 1544 | 1544 | 1544.25 | 5.6 | 34 | - | 164 | 60 | 104 | - | 58 | 3.2074 | 5.1 | 7.5 | 53 | 68 | F/O | TSP-N3 | S/D IN 5TH SLAB
1114 | 2025-11-16 | A | KIRTI | 1 | 12511013 | 1250 | CG04A | L+51 | A256471 | 1567 | 1545 | 1545 | 1544 | 1544 | 1544.5 | 4 | 45 | - | 163 | 58 | 105 | - | 57 | 2.2515 | 6.6 | 6.5 | 80 | 87 | 1 PIPES | TSP-N3 | 2 S/D IN 1ST SLAB & 1 S/D ON 2ND SLAB ABNORMAL BOPS 57MM LCR DONE IN 2ND SLAB
1115 | 2025-11-16 | A | KIRTI | 1 | 12511013 | 1250 | CG04A | L+52 | A256472 | 1567 | 1541 | 1539 | 1537 | 1537 | 1538.5 | 4.21 | 35 | - | 166.4 | 66 | 100.4 | - | 57 | 2.36970375 | 7.9 | 8.3 | 67 | 78 | F/O | TSP-N3 | S/D IN 1ST SLAB & 2ND & 4TH SLAB S/B AS PER PLAN
1168 | 2025-11-17 | C | D.MEHER | 1 | 12511014 | 1260 | CG04A | L+26 | B256423 | 1568 | 1541 | 1541 | 1541 | 1540 | 1540.75 | 5 | 31 | - | 156 | 60 | 96 | - | 58 | 2.88666 | 8.9 | 8.9 | 86 | 90 | F/O | TSP-N3 | (C=0.052%) S/D IN 4TH SLAB
1189 | 2025-11-17 | A | KIRTI | 1 | 12511014 | 1260 | CR035B | L+33 | B256426 | 1565 | 1549 | 1548 | 1548 | - | 1548.333 | 5.7 | 28 | 37 | 160 | 60 | 100 | - | 58 | 3.2907924 | 9.6 | 9.6 | 89 | 89 | F/O | TSP-N3 | S/D IN 4TH SLAB
1190 | 2025-11-17 | A | KIRTI | 1 | 12511014 | 1260 | CR035B | L+34 | B256427 | 1565 | 1544 | 1544 | 1543 | - | 1543.667 | 5.2 | 31 | - | 159 | 59 | 100 | - | 58 | 3.0021264 | 10.3 | 10.6 | 85 | 94 | 2 PIPES | TSP-N3 | S/D AFTER HEAT CONNECTION
1192 | 2025-11-17 | A | KIRTI | 1 | 12511014 | 1260 | CR035B | L+36 | A256488 | 1567 | 1547 | 1546 | 1546 | - | 1546.333 | 5.4 | 35 | 23 | 164.6 | 60.6 | 104 | - | 58 | 3.1175928 | 10 | 10.4 | 81 | 84 | F/O | TSP-N3 | S/D IN 1ST SLAB 21MM DECREASED IN 2ND SLAB
1226 | 2025-11-17 | B | RAJESH | 1 | 12511015 | 1230 | CG04A | L+0 | D256196 | 1600 | 1570 | 1567 | 1565 | 1565 | 1566.75 | 3.5 | 43 | - | 158.56 | 60.2 | 98.36 | LEAD HEAT | 58 | 1.972551 | 7.2 | 8.5 | 64 | 73 | F/O | 221-BG TSP-N3 | S/D IN 2ND SLAB LEAD HEAT
1251 | 2025-11-18 | C | D.MEHER | 1 | 12511015 | 1230 | CG04A | L+12 | B256445 | 1570 | 1550 | 1550 | 1550 | 1550 | 1550 | 4.8 | 38 | - | 166 | 63 | 103 | - | 58 | 2.7052128 | 7.1 | 7.7 | 64 | 69 | F/O | TSP-N3 | BACKUP ROLL CHANGE IN MILL S/D IN 4TH SLAB
1256 | 2025-11-18 | C | D.MEHER | 1 | 12511015 | 1230 | CG04A | L+17 | B256447 | 1565 | 1548 | 1546 | 1544 | - | 1546 | 5.3 | 28 | - | 145 | 57 | 88 | - | 58 | 2.9870058 | 7.4 | 8.1 | 66 | 71 | F/O | TSP-N3 | PINCH ROLL CURRENT ABNORMAL S/D IN 3RD SLAB
1265 | 2025-11-18 | C | D.MEHER | 2 | 22511018 | 1230 | CG04A | L+0 | D256203 | 1594 | 1567 | 1563 | 1564 | 1567 | 1565.25 | 3.6 | 39 | 38 | - | - | - | LEAD HEAT | 58 | 2.0289096 | 10 | 8.7 | 82 | 72 | F/O | 221-BG | S/D IN 1ST SLAB
1283 | 2025-11-18 | A | KIRTI | 1 | 12511015 | 1250 | CR035B | L+31 | C256522 | 1568 | 1542 | 1543 | 1544 |  | 1543 | 5.2 | 36 |  | 169 | 60 | 109 | - | 58 | 2.9783 | 9.2 | 9.6 | 83 | 86 | F/O | TSP-N3 | S/D IN 1ST SLAB(BFF-6) ABNORMAL BOPS
1305 | 2025-11-18 | B | RAJESH | 1 | 12511015 | 1250 | CP41NMM | L+39 | A255609 | 1565 | 1541 | 1542 | 1541 | 1541 | 1541.25 | 4.3 | 42 | - | 168 | 61 | 107 | - | 58 | 2.462825 | 8.8 | 8.8 | 82 | 83 | F/O | TSP-N3 | S/D IN 1ST SLAB & 2ND SLAB
1306 | 2025-11-18 | B | RAJESH | 1 | 12511015 | 1250 | CP41NMM | L+40 | C256528 | 1568 | 1543 | 1543 | 1543 | 1543 | 1543 | 5.2 | 35 | - | 158 | 59 | 99 | - | 58 | 2.9783 | 9.4 | 10.4 | 77 | 87 | F/O | TSP-N3 | S/D IN 1ST SLAB ABNORMAL BOPS
1308 | 2025-11-18 | B | RAJESH | 1 | 12511015 | 1250 | CP41NMM | L+42 | A256512 | 1566 | 1546 | 1546 | 1544 | 1538 | 1543.5 | 5.2 | 34 | - | 166 | 61 | 105 | - | 58 | 2.9783 | 8.8 | 9.5 | 80 | 87 | F/O | TSP-N3 | ABNORMAL BOPS S/D IN 3RD SLAB
1309 | 2025-11-18 | B | RAJESH | 1 | 12511015 | 1250 | CP41NMM | L+43 | B256453 | 1566 | 1544 | 1544 | 1543 | 1537 | 1542 | 3.9 | 47 | - | 166 | 59 | 107 | - | 58 | 2.233725 | 7.9 | 9.5 | 76 | 93 | F/O | TSP-N3 | S/D IN 2ND & 3RD SLAB
1311 | 2025-11-18 | B | RAJESH | 1 | 12511015 | 1260 | CR10ALS(MOD) | L+45 | D256223 | 1569 | 1544 | 1543 | 1543 | 1540 | 1542.5 | 5.2 | 34 | 34 | 168.52 | 63.4 | 105.12 | - | 58 | 3.0021264 | 10.3 | 10.6 | 87 | 91 | F/O | TSP-N3 | ABNORMAL BOPS S/D IN 3RD SLAB
1324 | 2025-11-18 | B | RAJESH | 2 | 22511018 | 1260 | CR10ALS(MOD) | L+31 | A256513 | 1570 | 1542 | 1543 | 1542 | - | 1542.333 | 5.3 | 40 | 8 | 160 | 60 | 100 | - | 58 | 3.0598596 | 9 | 8.5 | 85 | 78 | F/O | TSP-N3 | ABNORMAL BOPS S/D IN 5TH SLAB
1325 | 2025-11-18 | B | RAJESH | 2 | 22511018 | 1260 | CR10ALS(MOD) | L+32 | B256454 | 1567 | 1546 | 1548 | 1547 | 1546 | 1546.75 | 5 | 37 | - | 165 | 60 | 105 | - | 58 | 2.88666 | 10.5 | 9.7 | 88 | 83 | F/O | TSP-N3 | S/D IN 2ND SLAB
1351 | 2025-11-19 | C | R.YADAV | 2 | 22511018 | 1260 | CG04A | L+48 | A256521 | 1565 | 1548 | 1547 | 1546 | - | 1547 | 5.5 | 31 | - | 163.8 | 62 | 101.8 | 16.4 | 58 | 3.175326 | 9.2 | 7.673 | 65 | 65 | F/O | 221-BG | ABNORMAL BOPS S/D IN 5TH SLAB
1352 | 2025-11-19 | C | R.YADAV | 2 | 22511018 | 1260 | CG04A | L+49 | A256522 | 1565 | 1540 | 1541 | 1540 | - | 1540.333 | 5.2 | 39 | 26 | 163 | 60 | 103 | - | 58 | 3.0021264 | 9.9 | 9.7 | 77 | 77 | F/O | 221-BG | S/D IN 2ND SLAB ( P=0.021%) ABNORMAL BOPS
1411 | 2025-11-20 | C | VIBHOR | 1 | 12511017 | 1255 | CG04A | L+31 | B256480 | 1566 | 1543 | 1543 | 1543 | 1543 | 1543 | 5.2 | 34 | - | 167 | 60 | 107 | - | 58 | 2.9902132 | 11.1 | 11.7 | 87 | 95 | F/O | TSP-N3 | S/D IN 4TH SLAB
1548 | 2025-11-21 | B | RAJESH | 1 | 12511019 | 1240 | CG04A | L+33 | B256519 | 1566 | 1544 | 1542 | 1540 | 1540 | 1541.5 | 3.8 | 38 |  | 160 | 70 | 90 | - | 58 | 2.1590384 | 8.3 | 10 | 83 | 91 | F/O | TSP-N3 | S/D IN 1ST & 2ND SLAB & 3RD SLAB
1549 | 2025-11-21 | B | RAJESH | 1 | 12511019 | 1240 | CG04A | L+34 | D256289 | 1572 | 1543 | 1545 | 1543 | 1541 | 1543 | 5.3 | 37 |  | 165 | 58 | 107 | - | 58 | 3.0112904 | 9.1 | 10.9 | 81 | 98 | F/O | TSP-N3 | S/D IN 1ST SLAB
1550 | 2025-11-21 | B | RAJESH | 1 | 12511019 | 1240 | CG04A | L+35 | C256598 | 1568 | 1550 | 1550 | 1549 | 1549 | 1549.5 | 4.7 | 35 |  | 160 | 60 | 100 | - | 58 | 2.6703896 | 8.9 | 9.9 | 88 | 97 | F/O | TSP-N3 | S/D IN 3RD & 4TH SLAB
1551 | 2025-11-21 | B | RAJESH | 1 | 12511019 | 1240 | CG04A | L+36 | D256291 | 1568 | 1548 | 1546 | 1545 | 1542 | 1545.25 | 4.2 | 45 |  | 164 | 57 | 107 | - | 58 | 2.3863056 | 9.6 | 11.1 | 88 | 95 | F/O | TSP-N3 | S/D IN 3RD SLAB
1569 | 2025-11-21 | B | RAJESH | 2 | 22511022 | 1250 | CG04A | L+15 | D256293 | 1569 | 1544 | 1543 | 1542 | 1542 | 1542.75 | 5.2 | 35 | 39 | 159 | 52 | 107 | - | 58 | 2.9783 | 9.5 | 9.8 | 77 | 77 | F/O | 221-BG | (C=0.053%) S/D IN 2ND SLAB (BFF-12)
1580 | 2025-11-22 | C | KIRTI | 1 | 12511019 | 1250 | CF38TNM | L+50 | A256583 | 1566 | 1546 | 1543 | 1540 | 1537 | 1541.5 | 5 | 37 | - | 175.6 | 59 | 116.6 | - | 58 | 2.86375 | 8.9 | 10.1 | 81 | 92 | F/O | TSP-N3 | S/D IN 2ND SLAB LOW TEMP
1582 | 2025-11-22 | C | KIRTI | 1 | 12511019 | 1250 | CF38TNM | L+52 | D256300 | 1567 | 1546 | 1544 | 1543 | 1543 | 1544 | 4.2 | 38 | - | 170 | 75 | 95 | - | 58 | 2.40555 | 8.1 | 9.4 | 78 | 78 | F/O | TSP-N3 | S/D IN 2ND & 3RD SLAB 15 T METAL RETURNED
1583 | 2025-11-22 | C | KIRTI | 1 | 12511019 | 1250 | CF38TNM | L+53 | B256531 | 1566 | 1543 | 1544 | 1543 | 1542 | 1543 | 4 | 39 | - | 166 | 66 | 100 | - | 58 | 2.291 | 6.2 | 7.4 | 90 | 97 | F/O | TSP-N3 | S/D IN 1ST , 2ND ,5TH , 6TH SLAB S/B AS PER PLAN
1607 | 2025-11-22 | A | R.YADAV | 2 | 22511022 | 1250 | CF38TNM | L+30 | A256585 | 1568 | 1547 | 1547 | 1546 | - | 1546.667 | 5.6 | 36 | 22 | 166.9 | 60.88 | 106.02 | - | 58 | 3.2074 | 6.7 | 10.8 | 83 | 73 | F/O | TSP-N3 | S/D IN 4TH SLAB
1628 | 2025-11-22 | B | D.MEHER | 2 | 22511023 | 1250 | CP41NMM | L+2 | C256614 | 1565 | 1544 | 1546 | 1544 | 1541 | 1547 | 5.1 | 37 | - | 168.2 | 61.2 | 107 | - | 58 | 2.921025 | 9.3 | 8.5 | 82 | 74 | F/O | TSP-N3 | S/D IN 5TH & 6TH SLAB
1630 | 2025-11-22 | B | D.MEHER | 2 | 22511023 | 1250 | CP41NMM | L+4 | D256308 | 1567 | 1544 | 1544 | 1542 | 1539 | 1540.25 | 4.8 | 35 | 7 | 157.5 | 55 | 102.5 | 15.5 | 58 | 2.7492 | 9.6 | 10.1 | 88 | 80 | F/O | TSP-N3 | S/D IN 1ST & 3RD SLAB ABNORMAL BOPS
1635 | 2025-11-22 | B | D.MEHER | 2 | 22511023 | 1250 | SH41NLM | L+9 | A256596 | 1563 | 1542 | 1538 | 1539 | - | 1543.333 | 4.4 | 36 | - | 171 | 61 | 110 | 15.1 | 58 | 2.5201 | 9.6 | 10 | 82 | 81 | F/O | TSP-N3 | S/D IN 2ND & 4TH SLAB 56 MM LCR DONE IN 4TH SLAB
1644 | 2025-11-23 | C | KIRTI | 1 | 12511020 | 1250 | ST41VLN | L+28 | D256319 | 1565 | 1545 | 1544 | 1543 | - | 1544 | 5 | 36 | - | 164.2 | 63.1 | 101.1 | - | 58 | 2.86375 | 9.4 | 10.5 | 86 | 76 | F/O | TSP-N3 | ABNORMAL HEATFLUX S/D IN 4TH SLAB
1649 | 2025-11-23 | C | KIRTI | 1 | 12511020 | 1250 | CG04A | L+33 | C256632 | 1565 | 1546 | 1545 | 1544 | - | 1545 | 5.2 | 37 | - | 174 | 66 | 108 | - | 58 | 2.9783 | 9.9 | 8 | 89 | 87 | F/O | TSP-N3 | S/D IN 2ND SLAB 58MM LCR DONE IN 4TH SLAB
1661 | 2025-11-23 | C | KIRTI | 2 | 22511024 | 1250 | CG04A | L+9 | B256539 | 1565 | 1544 | 1543 | 1546 | - | 1544.333 | 5.6 | 38 | - | 175 | 51 | 124 | - | 58 | 3.2074 | 9.4 | 8.4 | 87 | 80 | F/O | TSP-N3 | 58MM DONE IN 3RD SLAB S/D IN 5TH SLAB
1677 | 2025-11-23 | A | RAJESH | 2 | 22511024 | 1250 | CG04A | L+15 | C256635 | 1565 | 1546 | 1546 | 1545 | - | 1545.667 | 5.6 | 37 | - | - | - | #VALUE! | - | 58 | 3.2074 | 10.7 | 9.9 | 83 | 83 | F/O | 221-BG | LFC WARNING OCUURED S/D OCCURED
1702 | 2025-11-23 | B | RANJAN | 2 | 22511024 | 1250 | CG04A | L+25 | B256547 | 1569 | 1544 | 1547 | 1546 | - | 1550.143 | 5 | 36 | 22 | 167 | 52 | 115 | - | 56 | 2.765 | 9 | 9.9 | 78 | 85 | F/O | TSP-N3 | 56MM LCR DONE IN 2ND SLAB S/D IN 2ND SLAB LFC IN 4TH SLAB
1709 | 2025-11-23 | B | RANJAN | 2 | 22511024 | 1250 | CG04A | L+32 | B256551 | 1569 | 1543 | 1544 | 1543 | - | 1543.333 | 5.1 | 36 | 12 | 162 | 60 | 102 | - | 56 | 2.8203 | 8.9 | 9.5 | 76 | 83 | F/O | TSP-N3 | S/D IN 4TH SLAB ABNORMAL BUBBLING NEAR SEN
1710 | 2025-11-23 | B | RANJAN | 2 | 22511024 | 1250 | CG04A | L+33 | D256333 | 1567 | 1544 | 1547 | 1545 | 1545 | 1545.25 | 5.2 | 38 | 33 | 168 | 51 | 117 | - | 56 | 2.8756 | 10 | 10.6 | 82 | 86 | F/O | TSP-N3 | S/D IN 3RD SLAB ABNORMAL BUBBLING NEAR SEN
1742 | 2025-11-24 | C | KIRTI | 2 | 22511024 | 1230 | CG04A | L+50 | D256343 | 1565 | 1549 | 1542 | 1544 | 1546 | 1545.25 | 5.5 | 32 | 31 | 161 | 64 | 97 | - | 58 | 3.099723 | 9.9 | 10 | 84 | 85 | F/O | TSP-N3 | 22MM WIDTH DECREASED IN 2ND SLAB S/D IN 2ND SLAB
1767 | 2025-11-24 | A | RAJESH | 2 | 22511025 | 1170 | CE20ALZ | L+6 | D256350 | 1578 | 1551 | 1552 | 1555 | 1557 | 1553.75 | 4.8 | 39 | - |  | - | 109 | - | 56 | 2.4845184 | 9.4 | 9.8 | 82 | 88 | F/O | TSP-N3 | HIGH TEMP S/D IN 5TH SLAB
1775 | 2025-11-24 | B | D.MEHER | 1 | 12511021 | 1230 | CG04A | L+1 | D256356 | 1568 | 1550 | 1545 | 1544 | 1544 | 1558.25 | 4.8 | 35 | - | 155 | 60 | 95 | - | 58 | 2.7052128 | 8.2 | 10.5 | 60 | 91 | F/O | 221-BG | ABNORMAL BOPS S/D IN 3RD SLAB
1790 | 2025-11-24 | B | D.MEHER | 2 | 22511025 | 1230 | CG04A | L+18 | C256670 | 1566 | 1548 | 1546 | 1543 | - | 1545.667 | 5 | 35 | 32 | 164.9 | 54.7 | 110.2 | - | 58 | 2.81793 | 11.2 | 12.12 | 92 | 100 | F/O | TSP-N3 | STICKER S/D IN 2ND SLAB
1791 | 2025-11-24 | B | D.MEHER | 2 | 22511025 | 1230 | CG04A | L+19 | C256671 | 1567 | 1544 | 1545 | 1546 | - | 1545 | 5.5 | 30 | 25 | 162 | 63 | 99 | - | 58 | 3.099723 | 10.1 | 11.1 | 90 | 98 | F/O | TSP-N3 | S/D IN 4TH SLAB
1871 | 2025-11-25 | B | D.MEHER | 2 | 22511026 | 1250 | CR05TMM | L+7 | B256600 | 1565 | 1541 | 1547 | 1538 | - | 1542 | 5.4 | 30 | 17 | 160 | 56 | 104 | - | 56 | 2.9862 | 7.3 | 6.2 | 90 | 80 | F/O | TSP-N3 | S/D IN 1ST SLAB 56MM LCR DONE IN 4THSLAB
1872 | 2025-11-25 | B | D.MEHER | 2 | 22511026 | 1250 | CR05TMM | L+8 | C256696 | 1570 | 1539 | 1536 | 1537 | - | 1537.333 | 4.8 | 43 | 20 | 173 | 60 | 113 | - | 58 | 2.7492 | 10.3 | 10 | 91 | 80 | 2 PIPES | TSP-N3 | S/DI N 1ST SLAB & 2ND SLAB 58MM LCR DNE IN 4TH SLAB
1923 | 2025-11-26 | A | RAJESH | 2 | 22511026 | 1250 | CG04A | L+31 | C256708 | 1570 | 1539 | 1539 | 1538 | 1538 | 1538.5 | 5.4 | 31 | - | 166 | 60 | 106 | - | 58 | 3.09285 | 10.1 | 11.2 | 75 | 80 | F/O | TSP-N3 | S/D IN 1ST SLAB LOW TEMP
1925 | 2025-11-26 | A | RAJESH | 2 | 22511026 | 1250 | CG04A | L+33 | C256709 | 1577 | 1546 | 1545 | 1543 | 1543 | 1544.25 | 5.5 | 36 | - | 167 | 60 | 107 | - | 56 | 3.0415 | 9.2 | 9.5 | 73 | 77 | F/O | TSP-N3 | ABNORMAL BOPS S/D IN 3RD SLAB
1949 | 2025-11-26 | B | D.MEHER | 2 | 22511026 | 1250 | CG04A | L+44 | D256399 | 1567 | 1538 | 1537 | 1536 | 1535 | 1536.5 | 5 | 26 | - | 162 | 70 | 92 | - | 58 | 2.86375 | 8.1 | 8 | 79 | 77 | F/O | TSP=N3 | S/D IN 4TH SLAB( 3 TIMES) LOW TEMP 10T METAL RETURNED
1950 | 2025-11-26 | B | D.MEHER | 2 | 22511026 | 1250 | CG04A | L+45 | C256713 | 1570 | 1540 | 1542 | 1543 | 1546 | 1542.75 | 4.1 | 40 | 29 | 163.3 | 55 | 108.3 | - | 58 | 2.348275 | 9.1 | 10.3 | 78 | 87 | 2 PIPES | 221-BG | S/D IN 1ST SLAB ABNORMAL BOPS
1964 | 2025-11-27 | C | KIRTI | 1 | 12511024 | 1250 | ST41VLN | L+19 | C2256719 | 1565 | 1543 | 1543 | 1540 | 1538 | 1541 | 5.5 | 33 | - | 160 | 60 | 100 | - | 56 | 3.0415 | 10.2 | 10.3 | 92 | 88 | F/O | TSP-N3 | S/D IN 5TH SLAB
1970 | 2025-11-27 | C | KIRTI | 1 | 12511024 | 1250 | ST49NLM | L+25 | C256723 | 1565 | 1541 | 1540 | 1535 | - | 1538.667 | 5 | 37 | 31 | 168 | 60 | 108 | - | 58 | 2.86375 | 10.7 | 10.7 | 100 | 86 | F/O | 450-G | HEAT LIFTING DELAY S/D IN 1ST SLAB
2025 | 2025-11-27 | B | D.MEHER | 2 | 22511027 | 1250 | ST41VLN | L+25 | A256699 | 1577 | 1547 | 1548 | 1547 | 1545 | 1543.625 | 4.5 | 38 | 18 | 163 | 60 | 103 | - | 56 | 2.4885 | 9.1 | 8.8 | 83 | 81 | F/O | TSP-N3 | LACK OF HEAT S/D IN 2ND SLAB
2033 | 2025-11-27 | B | D.MEHER | 2 | 22511027 | 1250 | ST41NTM | L+33 | C256738 | 1572 | 1533 | 1543 | 1543 | 1540 | 1539.75 | 4.8 | 35 | - | 157.5 | 61.1 | 96.4 | - | 58 | 2.7492 | 9.1 | 10.2 | 83 | 88 | F/O | TSP-N3 | ABNORMAL BOPS S/D IN 3RD SLAB
2035 | 2025-11-27 | B | D.MEHER | 2 | 22511027 | 1250 | ST41NTM | L+35 | A256705 | 1572 | 1546 | 1548 | 1546 | - | 1546.667 | 4 | 37 | - | 163 | 60.76 | 102.24 | - | 58 | 2.291 | 10.2 | 9.5 | 89 | 84 | F/O | TSP-N3 | S/D IN 3RD SLAB
2078 | 2025-11-28 | A | RAJESH | 2 | 22511028 | 1260 | CG04A | L+0 | B256652 | 1596 | 1570 | 1564 | 1568 | 1570 | 1568 | 3.7 | 48 | 17 | 166 | 60 | 106 | LEAD HEAT | 58 | 2.1361284 | 9.5 | 9.2 | 76 | 70 | F/O | 221-BG | S/D IN 4TH SLAB
2103 | 2025-11-28 | B | KIRTI | 2 | 22511028 | 1250 | ST41NTM | L+14 | D256442 | 1567 | 1542 | 1545 | 1543 | 1545 | 1541.125 | 4.9 | 38 |  | 178 | 64 | 114 | - | 58 | 2.806475 | 10.1 | 9.8 | 70 | 75 | F/O | TSP-N3/450-G | S/D IN 2ND SLAB(BFF-3)
2213 | 2025-11-30 | C | RANJAN | 2 | 22511029 | 1240 | CG04A | L+14 | B256676 | 1566 | 1546 | 1546 | 1542 | - | 1544.667 | 4 | 33 | - | 160.82 | 60 | 100.82 | - | 58 | 2.272672 | 8.5 | 8.2 | 64 | 62 | F/O | TSP-N3 | S/D IN OCCURED IN 1ST SLAB

## Dec 25
SL NO. | DATE | SHIFT | SHIFT INCHARGE | CASTER | SEQUENCE NUMBER | WIDTH (MM) | GRADE | HEAT IN SEQUENCE | HEAT NO | LIFTING TEMP. | TUNDISH TEMPERATURE |  |  |  |  | ACTUAL CASTING SPEED (m/min) | CASTING TIME | LADLE NO. | LADLE GROSS WT | LADLE CLOSING WT | LADLE NET WT (MT) | TUNDISH WEIGHT AT LADLE CONNECTION | SLAB THICKNESS IN (MM) | DISCHARGE (MT) | AVERAGE DELTA T (ΔT) |  | HEAT FLUX RATIO % |  | LADLE FREE OPEN | CASTING POWDER | REMARK
[25 empty] | LEFT | RIGHT | LEFT | RIGHT
[11 empty] | T1 | T2 | T3 | T4 | AVG. TEMP
54 | 2025-12-01 | B | KIRTI | 1 | 12511001 | 1260 | CH37NMZ | L+11 | B256713 | 1566 | 1533 | 1532 | 1531 | - | 1531.5 | 4.5 | 27 | - | 160.8 | 77 | 83.8 | - | 58 | 2.597994 | 9.4 | 10 | 84 | 89 | F/O | TSP-N3 | S/D IN 3RD SLAB 17T METAL RETURNED DUE TO LOW SUPERHEAT
113 | 2025-12-02 | A | D. MEHER | 1 | 12512001 | 1230 | CG04A | L+41 | C256830 | 1568 | 1542 | 1541 | 1539 | 1539 | 1539.667 | 5.4 | 34 | - | 165 | 59 | 106 | - | 58 | 3.0433644 | 10.7 | 11.8 | 91 | 100 | F/O | 221-BG | S/D IN 3RD SLAB
167 | 2025-12-03 | C | RAJESH | 1 | 12512002 | 1250 | CG04A | L+12 | C256846 | 1571 | 1540 | 1540 | 1537 | 1538 | 1538.333 | 4.2 | 38 |  | 162 | 60 | 102 | _ | 58 | 2.40555 | 8.9 | 9.7 | 82 | 88 | F/O | 221-BG | S/D IN 1ST SLAB
203 | 2025-12-03 | A | D. MEHER | 1 | 12512002 | 1250 | CR035B | L+33 | B256756 | 1568 | 1541 | 1540 | 1539 | 1539 | 1539.333 | 4.8 | 35 | - | 160 | 62 | 98 | _ | 58 | 2.7492 | 9 | 8.4 | 79 | 78 | F/O | 450-G | (S=0.010%) ABNORMAL BOPS& HEAT FLUX DROPED S/D IN 2ND SLAB
212 | 2025-12-03 | A | D. MEHER | 2 | 22512002 | 1250 | CR05TMM | L+42 | C256855 | 1549 | 1549 | 1544 | 1543 | 1550 | 1545.667 | 5.6 | 8 | 36 | 155 | 61 | 94 | _ | 56 | 3.0968 | 8.9 | 9.9 | 80 | 90 | F/O | TSP-N3 | S/D IN 4TH SLAB
214 | 2025-12-03 | A | D. MEHER | 2 | 22512002 | 1250 | CR05TMM | L+44 | C256856 | 1549 | 1549 | 1549 | 1548 | - | 1548.5 | 5 | 33 | 4 | 153.8 | 65 | 88.8 | _ | 56 | 2.765 | 9.7 | 9.9 | 82 | 76 | F/O | TSP-N3 | S/D IN 1ST SLAB & ABNORMAL BOPS
218 | 2025-12-03 | A | D. MEHER | 2 | 22512002 | 1250 | CR05TMM | L+48 | D256552 | 1544 | 1544 | 1545 | 1546 | - | 1545.5 | 5.3 | 32 | 4 | 164.5 | 61 | 103.5 | _ | 58 | 3.035575 | 10 | 10.5 | 83 | 86 | F/O | TSP-N3 | S/D IN 3RD SLAB
379 | 2025-12-05 | A | R. YADAV | 2 | 22511005 | 1230 | CG04A | L+4 | C256906 | 1565 | 1550 | 1548 | 1544 | 1541 | 1544.333 | 5.4 | 32 | 2 | 149 | 60 | 89 | - | 58 | 3.0433644 | 10.1 | 10 | 81 | 80 | F/O | TSP-N3 | S/D IN 3RD SLAB (BFL-02) 3MM STOPPER RISE
387 | 2025-12-05 | B | KIRTI | 1 | 12512005 | 1230 | CG04A | L+16 | B256805 | 1568 | 1545 | 1542 | 1545 | 1544 | 1544 | 4.9 | 35 | 23 | 160 | 63 | 97 | - | 58 | 2.7615714 | 10.1 | 9.9 | 83 | 86 | F/O | 221-BG | S/D IN 2ND SLAB (BFL-01) LACK OF HEAT
402 | 2025-12-05 | B | KIRTI | 2 | 22512005 | 1230 | CG04A | L+14 | B256806 | 1570 | 1553 | 1550 | 1550 |  | 1550 | 5 | 35 | 21 | 161 | 60 | 101 | - | 58 | 2.81793 | 11 | 10.2 | 95 | 85 | F/O | TSP-N3 | S/D IN 3RD SLAB(BFF, C-8)
408 | 2025-12-05 | B | KIRTI | 2 | 22512005 | 1230 | CG04A | L+20 | B256810 | 1572 | 1545 | 1545 | 1546 | 1543 | 1544.667 | 4.8 | 38 | 21 | 155 | 60 | 95 | - | 58 | 2.7052128 | 10.7 | 9.5 | 92 | 82 | F/O | TSP-N3 | LACK OF HEAT (S=0.010%) S/D IN 4TH SLAB (BFF-08)
490 | 2025-12-07 | C | D.MEHER | 1 | 12512006 | 1350 | CG04A | L+14 | D256627 | 1566 | 1546 | 1550 | 1550 | 1550 | 1549 | 5.2 | 33 | - | 166 | 61 | 105 | - | 56 | 3.105648 | 7.6 | 7.9 | 52 | 59 | F/O | 221-BG | S/D IN 3RD SLAB
491 | 2025-12-07 | C | D.MEHER | 1 | 12512006 | 1350 | CG04A | L+15 | C256944 | 1565 | 1547 | 1546 | 1544 | 1546 | 1545.75 | 5 | 32 | - | 165 | 64 | 101 | - | 56 | 2.9862 | 7.7 | 8.6 | 59 | 64 | F/O | 221-BG | S/D IN 3RD SLAB HEAT LIFTING DELAY FOR NEXT HEAT
511 | 2025-12-07 | C | D.MEHER | 2 | 22512007 | 1350 | CG04A | L+14 | C256947 | 1567 | 1546 | 1547 | 1549 | 1550 | 1548.667 | 4.5 | 32 | 30 | 155 | 62 | 93 | - | 56 | 2.68758 | 9.4 | 10.5 | 64 | 72 | F/O | TSP-N3 | S/D IN 1ST & 3RD SLAB
513 | 2025-12-07 | C | D.MEHER | 2 | 22512007 | 1350 | CG04A | L+16 | C256948 | 1567 | 1546 | 1547 | 1547 | - | 1547 | 5 | 32 | 27 | 161.4 | 63.3 | 98.1 | - | 56 | 2.9862 | 8.9 | 9.7 | 70 | 74 | F/O | TSP-N3 | ABNORMAL BOPS S/D IN 2ND SLAB
527 | 2025-12-07 | A | KIRTI | 1 | 12512006 | 1350 | CG04A | L+36 | D256639 | 1566 | 1538 | 1536 | 1535 | 1534 | 1535.75 | 4.3 | 28 | - | 163.6 | 105 | 58.6 | - | 56 | 2.568132 | 6.1 | 6.4 | 58 | 62 | F/O | 221-BG | LC IN 1ST SLAB LNC OCCURED MANNUALY S/D TAKEN FOR CONNECT THE NEW HEAT 45 T METAL RETURN DUE TO LNC & LOW TEMP
534 | 2025-12-07 | A | KIRTI | 2 | 22512007 | 1350 | CG04A | L+22 | D256635 | 1570 | 1544 | 1546 | 1545 | 1547 | 1546 | 4.5 | 34 | 32 | 158 | 65 | 93 | - | 56 | 2.68758 | 9.3 | 10.1 | 69 | 74 | F/O | TSP-N3 | EAF POWER FAIURE S/D IN 3RD SLAB
541 | 2025-12-07 | A | KIRTI | 2 | 22512007 | 1350 | CG04A | L+29 | A256912 | 1575 | 1542 | 1542 | 1538 | 1536 | 1539.5 | 5.6 | 27 | - | 160 | 54 | 106 | - | 56 | 3.344544 | 9.8 | 10.4 | 71 | 72 | F/O | TSP-N3 | LOW TEMP S/D IN 3RD SLAB
543 | 2025-12-07 | A | KIRTI | 2 | 22512007 | 1350 | CG04A | L+31 | A256914 | 1580 | 1539 | 1541 | 1540 | 1540 | 1540 | 4.6 | 36 | 29 | 162 | 60 | 102 | - | 56 | 2.747304 | 8.3 | 9.1 | 60 | 66 | F/O | 450-G | S/D IN 2ND SLAB ABNORMAL HEAT FLUX BACKUP HEAT LIFTING DELAY
565 | 2025-12-07 | B | RAJESH | 2 | 22512007 | 1320 | CR05TMM | L+39 | A256919 | 1574 | 1546 | 1546 | 1544 | - | 1545 | 5.3 | 34 | 23 | 166 | 60 | 106 | - | 56 | 3.0950304 | 8.2 | 9.4 | 62 | 69 | F/O | TSP-N3 | S/D IN 1ST SLAB ABNORMAL BOPS
587 | 2025-12-08 | C | D.MEHER | 2 | 22512008 | 1240 | CG04A | L+0 | B256856 | 1600 | 1574 | 1575 | 1576 | 1574 | 1574.75 | 3.4 | 46 | 27 | 159.2 | 59 | 100.2 | LEAD HEAT | 58 | 1.9317712 | 7.9 | 8.7 | 74 | 83 | F/O | 221-BG | S/D IN 2ND SLAB
731 | 2025-12-10 | C | D. MEHER | 1 | 12512009 | 1240 | CG04A | L+14 | A256970 | 1568 | 1545 | 1542 | 1541 | 1540 | 1542 | 4.8 | 36 |  | 170 | 65 | 105 | - | 58 | 2.7272064 | 6.6 | 9.8 | 62 | 94 | F/O | 221-BG | (S=0.009%) S/D IN 1ST SLAB
784 | 2025-12-10 | B | RAJESH | 1 | 12512009 | 1250 | ST41NMM | L+39 | A256983 | 1567 | 1541 | 1541 | 1540 | - | 1540.667 | 5.1 | 33 | 25 | 160.6 | 60 | 100.6 | - | 58 | 2.921025 | 7.8 | 9.4 | 74 | 97 | F/O | TSP-N3 | ABNORMAL BOPS S/D IN 4TH SLAB
785 | 2025-12-10 | B | RAJESH | 1 | 12512009 | 1250 | ST41NTM | L+40 | B256914 | 1565 | 1536 | 1536 | 1538 | 1537 | 1536.75 | 4.1 | 35 | 18 | 152 | 60 | 92 | - | 58 | 2.348275 | 6.3 | 9 | 62 | 82 | F/O | 450=G | S/D IN 1ST SLAB( 2 TIMES) ABNORMAL BOPS
786 | 2025-12-10 | B | RAJESH | 1 | 12512009 | 1250 | ST41NTM | L+41 | A256984 | 1570 | 1538 | 1540 | 1540 | 1539 | 1539.25 | 4.5 | 41 | - | 167.7 | 66 | 101.7 | - | 58 | 2.577375 | 6.1 | 8.3 | 70 | 83 | F/O | 450=G | S/D IN 1ST SLAB ABNORMAL BOPS
789 | 2025-12-10 | B | RAJESH | 1 | 12512009 | 1250 | ST41NMM | L+44 | B256916 | 1567 | 1546 | 1545 | 1554 | 1545 | 1548 | 4 | 42 |  | 158 | 60 | 98 | - | 58 | 2.291 | 9.7 | 8 | 56 | 80 | F/O | TSP-N3 | ABNORMAL BOPS S/D IN 4TH SLAB
793 | 2025-12-10 | B | RAJESH | 2 | 22512012 | 1230 | CG04A | L+38 | D256705 | 1570 | 1540 | 1542 | 1542 | 1544 | 1542.667 | 5.7 | 34 | 29 | 165 | 60 | 105 | - | 58 | 3.2124402 | 11.3 | 11.2 | 91 | 97 | F/O | TSP-N3 | S/D IN 4TH SLAB
800 | 2025-12-10 | B | RAJESH | 2 | 22512012 | 1250 | ST41NMM | L+45 | C257029 | 1567 | 1546 | 1544 | 1543 | 1541 | 1542.667 | 5.2 | 37 | 39 | 170 | 56 | 114 | - | 58 | 2.9783 | 10.7 | 11.3 | 92 | 95 | F/O | TSP-N3 | S/D IN 1ST SLAB
810 | 2025-12-11 | C | D. MEHER | 1 | 12512010 | 1340 | CR035B | L+6 | B256920 | 1565 | 1541 | 1540 |  |  | 1540.5 | 4 | 16 |  | 170 | 135 | 35 | LEAD HEAT | 58 | 2.455952 |  |  |  |  | F/O | 221-BG | S/D IN 1ST SLAB (BFL-08) 75T PLANT RETURN C/A DUE TP COBBLE IN MILL
822 | 2025-12-11 | A | KIRTI | 1 | 12512013 | 1250 | CG04A | L+0 | D256715 | 1598 | 1558 | 1552 | 1564 | - | 1558 | 3.8 | 38 | - | 162 | 67 | 95 | LEAD HEAT | 58 | 2.17645 | 7.8 | 8.3 | 88 | 99 | F/O | 221-BG | S/D IN 2ND SLAB S/D IN 3RD SLAB
824 | 2025-12-11 | A | KIRTI | 1 | 12512013 | 1250 | CG04A | L+2 | D256717 | 1566 | 1546 | 1541 | 1539 | - | 1540 | 5.6 | 27 | - | 160 | 60 | 100 | - | 58 | 3.2074 | 8.6 | 8.7 | 85 | 86 | F/O | 221-BG | S/D IN 3RD SLAB
831 | 2025-12-11 | A | KIRTI | 2 | 22512014 | 1250 | CG04A | L+2 | C257038 | 1566 | 1548 | 1546 | 1546 | 1542 | 1544.667 | 3.7 | 31 | - | 163 | 60 | 103 | - | 58 | 2.119175 | 8.5 | 8.7 | 81 | 82 | 2 PIPES. | TSP-N3 | HOLDING HEAT ( 3 BAG CA-SI ADDED) 20MM STOPPER RISED 2 MANUALLY S/D TAKEN DUE TO STOPPER RISED 15 T METAL RETURNED MOULD LEVEL FLUCTUATION
832 | 2025-12-11 | A | KIRTI | 2 | 22512014 | 1250 | CG04A | L+3 | C257035 | 1570 | 1545 | 1547 | 1548 | - | 1547.5 | 4.3 | 41 | - | 167 | 60 | 107 | - | 58 | 2.462825 | 8.5 | 9.6 | 81 | 84 | F/O | TSP-N3 | 2 MANUALLY S/D TAKEN DUE TO STOPPER RISED MOULD LEVEL FLUCTUATION ( 3 BAG CA-SI ADDED)
877 | 2025-12-12 | C | D.MEHER | 1 | 12512013 | 1250 | ST41NMM | L+28 | C257051 | 1565 | 1545 | 1545 | 1545 | 1545 | 1545 | 5.2 | 34 | - | 170 | 65 | 105 | - | 58 | 2.9783 | 11.3 | 11.3 | 92 | 95 | F/O | TSP-N3 | S/D IN 3RD SLAB
928 | 2025-12-12 | B | RAJESH | 1 | 12512014 | 1320 | CR05TMM | L+3 | B256951 | 1565 | 1550 | 1547 | 1546 | 1547 | 1547.5 | 5 | 34 | - | 164 | 60 | 104 | - | 56 | 2.91984 | 11.2 | 11.9 | 82 | 88 | F/O | 221-BG | S/D IN 2ND SLAB
957 | 2025-12-13 | C | KIRTI | 1 | 12512014 | 1320 | CR035B | L+16 | D256752 | 1570 | 1544 | 1543 | 1543 | - | 1543.333 | 5.2 | 35 | - | 164 | 58 | 106 | - | 58 | 3.1450848 | 11 | 11 | 87 | 88 | F/O | 221-BG | S/D IN 1ST SLAB 30 MM DECREASED IN 3RD SLAB 25 MM DECREASED IN 4TH SLAB
958 | 2025-12-13 | C | KIRTI | 1 | 12512014 | 1320 | CR035B | L+17 | B256952 | 1568 | 1548 | 1550 | 1551 |  | 1549.667 | 5.5 | 29 | - | 175.6 | 72.6 | 103 | - | 58 | 3.326532 | 9.6 | 10.7 | 73 | 82 | F/O | 221-BG | S/D IN 4TH SLAB
1108 | 2025-12-14 | B | D.MEHER | 2 | 22512016 | 1250 | CR05TMM | L+36 | B256993 | 1567 | 1540 | 1540 |  |  | 1540 | 5.4 | 35 | 29 | 158 | 61 | 97 | - | 58 | 3.09285 | 10 | 10.4 | 84 | 88 | F/O | TSP-N3 | S/D IN 1ST SLAB (BFL-01)
1154 | 2025-12-15 | A | RAJESH | 2 | 22512017 | 1250 | CG04A | L+1 | D256804 | 1567 | 1550 | 1547 | 1546 | 1546 | 1546.333 | 5.5 | 36 | - | 174 | 61 | 113 | - | 58 | 3.150125 | 10.1 | 10.5 | 83 | 87 | F/O | TSP-N3 | S/D IN 1ST SLAB ABNORMAL BOPS
1161 | 2025-12-15 | A | RAJESH | 2 | 22512017 | 1250 | ST41NTM | L+8 | C257133 | 1567 | 1541 | 1541 | 1541 | 1541 | 1541 | 4.5 | 41 | 33 | 174 | 57 | 117 | - | 58 | 2.577375 | 8 | 8.2 | 72 | 75 | F/O | 450-G | (C=0.052%) S/D IN 3RD AND 5TH SLAB
1166 | 2025-12-15 | A | D.MEHER | 1 | 12512016 | 1250 | CP41AL | L+12 | C257138 | 1571 | 1542 | 1544 | 1544 | 1547 | 1544.25 | 4.8 | 36 | - | 163 | 60 | 103 | - | 58 | 2.7492 | 7.5 | 8.4 | 76 | 80 | F/O | TSP-N3 | S/D IN 1ST SLAB LRF REQUEST
1170 | 2025-12-15 | B | D.MEHER | 1 | 12512016 | 1250 | ST36AL | L+16 | C257140 | 1566 | 1545 | 1545 | 1541 | 1541 | 1543 | 5.2 | 34 | - | 159 | 58 | 101 | - | 56 | 2.8756 | 9.1 | 9.2 | 82 | 87 | F/O | TSP-N3 | 56 MM LCR DONE IN 1ST SLAB S/D IN 2ND SLAB
1221 | 2025-12-16 | A | RAJESH | 1 | 12512016 | 1260 | CG04A | L+39 | D256821 | 1570 | 1553 | 1554 | 1553 | 1552 | 1553 | 5.2 | 34 | - | 162 | 60 | 102 | - | 58 | 3.0021264 | 8.3 | 8.6 | 71 | 75 | F/O | 221-BG | HIGH TEMP S/D IN2ND SLAB
1236 | 2025-12-16 | A | RAJESH | 2 | 22512018 | 1260 | CG04A | L+42 | C257154 | 1569 | 1543 | 1542 | 1541 | 1539 | 1540.667 | 5.4 | 33 | 37 | 171 | 60 | 111 | - | 58 | 3.1175928 | 9.3 | 10.1 | 78 | 84 | F/O | TSP-N3 | S/D IN 4TH SLAB
1300 | 2025-12-17 | A | RAJESH | 1 | 12512018 | 1230 | CR05TMM | L+3 | C257173 | 1565 | 1546 | 1548 | 1545 | 1543 | 1545.5 | 4.8 | 36 |  | 165 | 59 | 106 | - | 58 | 2.7052128 | 8.4 | 9 | 83 | 86 | F/O | 221-BG | HEAT LIFTING DELAY(TROLLEY TRIP) S/D IN 4TH SLAB
1301 | 2025-12-17 | A | RAJESH | 1 | 12512018 | 1230 | CR05TMM | L+4 | D256847 | 1567 | 1539 | 1538 | 1538 | 1535 | 1537.5 | 5 | 40 |  | 166 | 60 | 106 | - | 58 | 2.81793 | 9.9 | 10.6 | 87 | 94 | F/O | 221-BG | LOW TEMP(POOR BUBBLING) S/D IN 1ST SLAB
1318 | 2025-12-17 | A | RAJESH | 2 | 22512018 | 1260 | CR05TMM | L+43 | C257175 | 1567 | 1548 | 1546 | 1547 | 1548 | 1547.25 | 5 | 36 | 12 | 165 | 63 | 102 | - | 58 | 2.88666 | 10.8 | 10.5 | 89 | 87 | F/O | TSP-N3 | S/D IN 1ST SLAB(BFF-03) ABNORMAL BOPS
1392 | 2025-12-18 | A | RAJESH | 2 | 22512020 | 1230 | CG04A | L+10 | C257197 | 1568 | 1543 | 1542 | 1540 | 1539 | 1540.333 | 4.8 | 38 | 4 | 158 | 58 | 100 | - | 58 | 2.7052128 | 9.4 | 8.7 | 79 | 75 | F/O | TSP-N3 | S/D IN 2ND SLAB ABNORMAL MOULD LEVEL PURGING FAILURE IN LRF-2 10MM STOPPER RISE
1394 | 2025-12-18 | A | RAJESH | 2 | 22512020 | 1250 | ST41VLN | L+12 | D256870 | 1569 | 1549 | 1550 | 1551 | 1552 | 1550.5 | 5 | 36 |  | 163 | 61 | 102 | - | 58 | 2.86375 | 9.8 | 9.3 | 85 | 82 | F/O | TSP-N3 | S/D IN 4TH SLAB ABNORMAL BOPS GRADE CHANGE
1395 | 2025-12-18 | A | RAJESH | 2 | 22512020 | 1250 | ST41VLN | L+13 | C257199 | 1565 | 1544 | 1542 | 1539 |  | 1541.667 | 5 | 40 | 43 | 169 | 55 | 114 | - | 56 | 2.765 | 9.7 | 9.5 | 85 | 84 | F/O | TSP-N3 | S/D IN 3RD SLAB(BFL-02)
1400 | 2025-12-18 | B | D. MEHER | 1 | 12512020 | 1250 | CP41NMM | L+1 | B257076 | 1567 | 1550 | 1545 | 1540 | 1540 | 1543.75 | 4.2 | 41 |  | 168 | 61 | 107 | - | 58 | 2.40555 | 8.9 | 8.8 | 85 | 85 | 2 PIPE | TSP-N3 | LANCING S/D IN 3RD SLAB ABNORMAL BOPS
1401 | 2025-12-18 | B | D. MEHER | 1 | 12512020 | 1250 | CP41NMM | L+2 | C257203 | 1563 | 1542 | 1546 | 1546 | 1546 | 1545 | 5 | 38 |  | 170 | 61 | 109 | - | 58 | 2.86375 | 9.8 | 9.6 | 87 | 85 | F/O | TSP-N3 | S/D IN 2ND SLAB(BFL-3) 5MM WIDTH INCREASE IN 6TH SLAB
1409 | 2025-12-18 | B | D. MEHER | 2 | 22512020 | 1250 | CP41NMM | L+17 | C257201 | 1563 | 1544 | 1544 | 1546 | 1543 | 1544.25 | 5.2 | 35 |  | 160 | 52 | 108 | - | 58 | 2.9783 | 9.7 | 9.5 | 85 | 81 | F/O | TSP-N3 | ABNORMAL BOPS GRADE CHANGE S/D IN 4TH SLAB(BFF-02)
1441 | 2025-12-19 | C | R. YADAV | 2 | 22512020 | 1250 | SH41NLM | L+37 | D256885 | 1564 | 1546 | 1545 | 1544 |  | 1545 | 5.5 | 37 | 28 | 169 | 60 | 109 | - | 58 | 3.150125 | 11 | 10.4 | 93 | 84 | F/O | TSP-N3 | S/D IN 4TH SLAB 56MM LCR IN 4TH SLAB
1455 | 2025-12-19 | A | RAJESH | 2 | 22512020 | 1250 | ST41VLN | L+41 | C257216 | 1566 | 1545 | 1546 | 1544 | 1540 | 1543.75 | 4.6 | 39 | 29 | 162 | 51 | 111 | - | 56 | 2.5438 | 9.2 | 9.5 | 81 | 84 | F/O | TSP-N3 | S/D IN 1ST SLAB GRADE CHANGE
1495 | 2025-12-20 | C | R.YADAV | 1 | 12512022 | 1250 | CG06ALM | L+3 | C257232 | 1565 | 1540 | 1538 | 1538 |  | 1538.667 | 5.6 | 34 |  | 171 | 61 | 110 | - | 58 | 3.2074 | 9.7 | 10.7 | 76 | 91 | 2 PIPE | 221-BG | 4MM WIDTH CHANGE POOR BUBBLING S/D IN 5TH SLAB
1508 | 2025-12-20 | C | R.YADAV | 2 | 22512021 | 1250 | CG06ALM | L+22 | D256904 | 1566 | 1552 | 1556 | 1555 | 1556 | 1554.75 | 5 | 39 | 4 | 170 | 53 | 117 | - | 58 | 2.86375 | 9.6 | 9.4 | 79 | 83 | F/O | TSP-N3 | S/D IN 1ST SLAB HIGH TEMP
1511 | 2025-12-20 | C | R.YADAV | 2 | 22512021 | 1250 | CP41NMM | L+25 | A257173 | 1564 | 1549 | 1554 | 1553 | 1550 | 1551.5 | 4.8 | 35 |  | 158 | 60 | 98 | - | 58 | 2.7492 | 8 | 8.9 | 67 | 73 | F/O | TSP-N3 | S/D IN 1ST SLAB HIGH TEMP
1512 | 2025-12-20 | C | R.YADAV | 2 | 22512021 | 1250 | CP41NMM | L+26 | B257108 | 1564 | 1550 | 1551 | 1549 | 1547 | 1549.25 | 5.3 | 36 | 36 | 174 | 60 | 114 | - | 58 | 3.035575 | 8 | 9 | 69 | 77 | F/O | TSP-N3 | S/D IN 2ND SLAB HIGH TEMP
1514 | 2025-12-20 | C | R.YADAV | 2 | 22512021 | 1250 | CP41NMM | L+28 | A257175 | 1560 | 1550 | 1551 | 1550 |  | 1550.333 | 5 | 39 |  | 172 | 60 | 112 | - | 58 | 2.86375 | 7.8 | 8 | 68 | 69 | F/O | TSP-N3 | (C=0.052% & P=0.022%) HIGH TEMP ABNORMAL BOPS S/D IN 5TH SLAB
1515 | 2025-12-20 | C | R.YADAV | 2 | 22512021 | 1250 | CP41NMM | L+29 | A257174 | 1565 | 1555 | 1556 | 1557 | 1552 | 1555 | 4.8 | 36 | 4 | 160 | 60 | 100 | - | 58 | 2.7492 | 7.7 | 8.2 | 70 | 70 | F/O | TSP-N3 | HIGH TEMP S/D IN 2ND SLAB
1530 | 2025-12-20 | A | D. MEHER | 2 | 22512021 | 1250 | ST41VLN | L+32 | A257177 | 1564 | 1551 | 1552 | 1549 | 1550 | 1550.5 | 4.8 | 36 | 8 | 171 | 54 | 117 | - | 56 | 2.6544 | 8.2 | 8.9 | 73 | 80 | F/O | TSP-N3 | HIGH TEMP HOT METAL SHORTAGE S/D IN 3RD SLAB
1532 | 2025-12-20 | A | D. MEHER | 2 | 22512021 | 1250 | ST41VLN | L+34 | C257238 | 1562 | 1546 | 1546 | 1544 | 1543 | 1544.75 | 4.8 | 38 | 38 | 163 | 60 | 103 | - | 56 | 2.6544 | 7.7 | 9 | 74 | 80 | F/O | TSP-N3 | S/D IN 2ND SLAB HOT METAL SHORTAGE
1534 | 2025-12-20 | A | D. MEHER | 2 | 22512021 | 1250 | ST41VLN | L+36 | B257114 | 1563 | 1543 | 1548 | 1547 |  | 1546 | 4.8 | 40 | 22 | 164 | 60 | 104 | - | 56 | 2.6544 | 9.4 | 8.7 | 68 | 72 | F/O | TSP-N3 | S/D IN 1ST & 3RD SLAB
1537 | 2025-12-20 | A | D. MEHER | 2 | 22512021 | 1250 | ST41VLN | L+39 | B257116 | 1565 | 1543 | 1544 | 1540 | 1536 | 1540.75 | 4.9 | 34 |  | 160 | 60 | 100 | - | 56 | 2.7313776 | 7.4 | 7.5 | 80 | 75 | F/O | TSP-N3 | S/D IN 1ST,2ND & TH SLAB
1538 | 2025-12-20 | A | D. MEHER | 2 | 22512021 | 1250 | ST41VLN | L+40 | B257117 | 1572 | 1544 | 1544 | 1543 |  | 1543.667 | 4.5 | 45 |  | 164 | 56 | 108 | - | 56 | 2.508408 | 7.5 | 7.8 | 77 | 82 | F/O | TSP-N3 | S/D IN 1ST SLAB
1547 | 2025-12-20 | B | R.YADAV | 2 | 22512022 | 1260 | CG06ALM | L+0 | D256917 | 1605 | 1579 | 1575 | 1575 | 1576 | 1576.25 | 3.4 | 41 |  | 158 | 60 | 98 | LEAD HEAT | 58 | 1.9629288 | 8.6 | 9.2 | 81 | 87 | F/O | 221-BG | S/D IN 1ST SLAB
1548 | 2025-12-20 | B | R.YADAV | 2 | 22512022 | 1260 | CG06ALM | L+1 | C257244 | 1563 | 1545 | 1542 | 1541 | 1539 | 1541.75 | 4.4 | 44 |  | 169 | 60 | 109 | - | 58 | 2.5402608 | 9.3 | 9 | 79 | 77 | F/O | 221-BG | S/D IN 1ST & 3RD SLAB
1549 | 2025-12-20 | B | R.YADAV | 2 | 22512022 | 1260 | CG06ALM | L+2 | D256918 | 1584 | 1538 | 1560 | 1561 | 1561 | 1555 | 4.8 | 41 | 34 | 160 | 53 | 107 | - | 58 | 2.7711936 | 10.1 | 10.4 | 81 | 85 | F/O | TSP-N3 | S/D IN 4TH SLAB
1561 | 2025-12-21 | C | KIRTI | 1 | 12512023 | 1260 | CR10B | L+19 | D256925 | 1565 | 1544 | 1545 | 1542 | 1542 | 1543.25 | 4.3 | 37 | - | 166 | 63 | 103 | - | 58 | 2.4825276 | 6.4 | 6.5 | 67 | 67 | F/O | 221-BG | S/D IN 1ST SLAB COBBLE IN MILL
1565 | 2025-12-21 | C | KIRTI | 2 | 22512022 | 1260 | CR10B | L+4 | D256919 | 1568 | 1544 | 1547 | 1546 | 1547 | 1546 | 5 | 38 | - | 170 | 54 | 116 | - | 58 | 2.88666 | 10.8 | 11.1 | 87 | 91 | F/O | TSP-N3 | S/D IN 1ST SLAB ABNORMAL BOPS
1574 | 2025-12-21 | C | KIRTI | 2 | 22512022 | 1260 | CR10B | L+13 | C257251 | 1567 | 1553 | 1554 | 1557 | 1557 | 1555.25 | 4 | 30 | - | 167.2 | 95 | 72.2 | - | 58 | 2.309328 | 8.7 | 8.5 | 82 | 90 | F/O | TSP-N3 | (S=0.012%) COBBLE IN MILL 16M CHOPPING DONE BOPS S/D IN 2ND SLAB C/A DUE TO COBBLE IN MILL
1595 | 2025-12-21 | A | D.MEHER | 2 | 22512023 | 1260 | CR10B | L+6 | C257256 | 1565 | 1540 | 1547 | 1545 | 1545 | 1544.25 | 5.3 | 34 | - | 171.6 | 60 | 111.6 | - | 58 | 3.0598596 | 9.4 | 9.8 | 82 | 85 | F/O | TSP-N3 | S/D IN 2ND SLAB ABNORMAL BOPS
1597 | 2025-12-21 | A | D.MEHER | 2 | 22512023 | 1260 | CG04A | L+8 | B257134 | 1562 | 1548 | 1547 | 1545 | 1545 | 1546.25 | 5.1 | 39 | - | 174 | 68 | 106 | - | 58 | 2.9443932 | 9.1 | 8.7 | 77 | 75 | F/O | TSP-N3 | (P=0.025%) S/D IN 2ND SLAB
1599 | 2025-12-21 | A | D.MEHER | 2 | 22512023 | 1260 | CG04A | L+10 | A257195 | 1563 | 1541 | 1540 | 1539 | 1537 | 1538.667 | 4.5 | 34 | - | 159 | 59 | 100 | - | 58 | 2.597994 | 9.1 | 9.4 | 81 | 82 | F/O | TSP-N3 | S/D IN 2ND AND 3RD SLAB
1620 | 2025-12-21 | B | KIRTI | 2 | 22512023 | 1252 | CG04A | L+17 | D256936 | 1568 | 1542 | 1541 | 1539 | 1539 | 1540.25 | 5 | 33 | - | 165 | 60 | 105 | - | 58 | 2.868332 | 8.8 | 9.9 | 73 | 75 | F/O | TSP-N3 | S/D IN 2ND AND 3RD SLAB
1624 | 2025-12-21 | B | KIRTI | 2 | 22512023 | 1252 | CG04A | L+21 | C257265 | 1566 | 1545 | 1543 | 1541 | 1537 | 1540.333 | 4.8 | 36 | - | 150 | 57 | 93 | - | 58 | 2.75359872 | 9.5 | 9.5 | 78 | 78 | F/O | TSP-N3 | (P=0.022%) S/D IN 2ND SLAB
1625 | 2025-12-21 | B | KIRTI | 2 | 22512023 | 1252 | CG04A | L+22 | C257265 | 1570 | 1543 | 1544 | 1543 | 1544 | 1543.667 | 4.6 | 33 | - | 163 | 56 | 107 | - | 58 | 2.63886544 | 8.7 | 9.7 | 71 | 78 | F/O | TSP-N3 | S/D IN 4TH SLAB MOULD LEVEL FLUCTUATION
1641 | 2025-12-22 | C | RAJESH | 2 | 22512023 | 1240 | CG04A | L+27 | A257202 | 1568 | 1550 | 1552 | 1551 | 1551 | 1551 | 5 | 34 |  | 160 | 63 | 97 | - | 58 | 2.84084 | 9.9 | 10.1 | 85 | 89 | F/O | TSP-N3 | S/D IN 2ND SLAB
1725 | 2025-12-23 | C | RAJESH | 2 | 22512025 | 1230 | CG04A | L+10 | A256969 | 1567 | 1542 | 1542 | 1545 | 1548 | 1544.25 | 4.7 | 37 | 36 | 155 | 60 | 95 | - | 58 | 2.6488542 | 8.9 | 9.7 | 73 | 81 | F/O | TSP-N3 | COBBLE IN MILL S/D IN 3RD SLAB
1771 | 2025-12-23 | B | KIRTI | 2 | 22512025 | 1230 | CG04A | L+30 | A257238 | 1562 | 1546 | 1545 | 1544 | 1544 | 1544.75 | 5 | 34 | - | 156 | 62 | 94 | - | 58 | 2.81793 | 9.7 | 10.1 | 75 | 80 | F/O | TSP-N3 | S/D IN 1ST SLAB
1774 | 2025-12-23 | B | KIRTI | 2 | 22512025 | 1230 | CR035B | L+33 | D256981 | 1568 | 1548 | 1546 | 1549 | 1545 | 1547 | 5 | 34 | - | 161 | 54 | 107 | - | 58 | 2.81793 | 9.9 | 9.8 | 81 | 82 | F/O | TSP-N3 | S/D IN 1ST SLAB
1809 | 2025-12-24 | A | R. YADAV | 1 | 12512026 | 1250 | ST41VLN | L+3 | A257252 | 1567 | 1544 | 1547 | 1547 | 1540 | 1544.5 | 5.3 | 31 |  | 160 | 62 | 98 | - | 58 | 3.035575 | 9.6 | 11.6 | 84 | 94 | F/O | TSP-N3 | S/D IN 4TH SLAB
1812 | 2025-12-24 | A | R. YADAV | 1 | 12512026 | 1250 | ST41VLN | L+6 | B257195 | 1567 | 1541 | 1544 | 1544 | 1543 | 1543 | 5.4 | 33 |  | 167 | 62 | 105 | - | 58 | 3.09285 | 9.8 | 10.5 | 90 | 99 | F/O | TSP-N3 | GRADE CHANGE S/D IN 1ST SLAB
1830 | 2025-12-24 | B | KIRTI | 1 | 12512026 | 1250 | ST41NTM (MOD) | L+13 | A257257 | 1564 | 1540 | 1539 | 1537 |  | 1538.667 | 4.3 | 42 |  | 171 | 58 | 113 | - | 58 | 2.462825 | 9.4 | 9.8 | 95 | 98 | F/O | TSP-N3 | S/D IN 3RD SLAB LC IN 1ST SLAB ABNORMAL BOPS
1879 | 2025-12-25 | C | RAJESH | 2 | 22512026 | 1260 | CG06ALM | L+33 | D257010 | 1572 | 1544 | 1544 | 1545 | 1546 | 1544.75 | 4.5 | 34 |  | 155 | 59 | 96 | - | 58 | 2.597994 | 9 | 9 | 84 | 88 | F/O | TSP-N3 | S/D IN 1ST SLAB HOT METAL SHORTAGE
2078 | 2025-12-27 | B | R.YADAV | 2 | 22512028 | 1250 | CP41NTM(MOD) | L+44 | A257318 | 15770 | 1546 | 1546 | 1542 | 1541 | 1543 | 4.8 | 37 | - | 160.5 | 60 | 100.5 | - | 58 | 2.7492 | 9.5 | 8.8 | 84 | 77 | F/O | TSP-N3 | S/D IN 5TH SLAB
2124 | 2025-12-28 | A | KIRTI | 2 | 22512029 | 1252 | CR035B | L+9 | C257398 | 1565 | 1545 | 1546 | 1543 | 1540 | 1543.5 | 5.5 | 39 | 36 | 173 | 61 | 112 | - | 58 | 3.1551652 | 11 | 11.5 | 86 | 91 | F/O | 221-BG | ABNORMAL MOULD LEVEL S/D IN 3RD SLAB( 1 BAG CA-SI ADDED) ABNORMAL BUBBLING
2135 | 2025-12-28 | A | KIRTI | 2 | 22512029 | 1252 | CF38TNM | L+20 | A257336 | 1570 | 1542 | 1544 | 1544 | 1543 | 1543.25 | 5.3 | 37 | 23 | 172 | 58 | 114 | - | 58 | 3.04043192 | 9.3 | 9.9 | 83 | 89 | F/O | TSP-N3 | S/D IN 4TH SLAB ABNORMAL BUBBLING NEAR SEN
2178 | 2025-12-29 | C | RANJAN | 2 | 22512029 | 1250 | CG04A | L+35 | A257343 | 1569 | 1545 | 1545 | 1545 | 1545 | 1545 | 5.1 | 33 | 32 | 164.7 | 60 | 104.7 | - | 58 | 2.921025 | 10.7 | 10.7 | 82 | 83 | F/O | 221-BG | S/D IN 4TH SLAB
2248 | 2025-12-30 | C | R.YADAV | 1 | 12512032 | 1240 | CG04A | L+1 | D257110 | 1567 | 1564 | 1553 | 1548 | 1548 | 1553.25 | 5.3 | 36 | 23 | 169.3 | 61.1 | 108.2 | - | 58 | 3.0112904 | 8.3 | 8.5 | 69 | 68 | F/O | 221-BG | S/D IN 5TH SLAB
2255 | 2025-12-30 | C | R.YADAV | 1 | 12512032 | 1240 | CG04A | L+8 | C257440 | 1565 | 1547 | 1549 | 1550 | 1549 | 1548.75 | 5.7 | 32 | 30 | 165.3 | 59.4 | 105.9 | - | 58 | 3.2385576 | 8.7 | 9 | 72 | 70 | F/O | TSP-N3 | S/D IN 5TH SLAB
2302 | 2025-12-30 | A | KIRTI | 2 | 22512031 | 1230 | CG04A | L+45 | B257317 | 1565 | 1543 | 1542 | 1541 | 1541 | 1541.75 | 5.3 | 32 | 7 | 156 | 55 | 101 | - | 58 | 2.9870058 | 8.5 | 9 | 83 | 72 | F/O | 221-BG | LC WARNING 3RD SLAB S/D IN 3RD SLAB

## Jan 26
Sl no | DATE | SHIFT | SHIFT INCHARGE | CASTER | SEQUENCE NUMBER | WIDTH (MM) | GRADE | HEAT IN SEQUENCE | HEAT NO | LIFTING TEMP. | TUNDISH TEMPERATURE |  |  |  |  | ACTUAL CASTING SPEED (m/min) | CASTING TIME | LADLE NO. | LADLE GROSS WT | LADLE CLOSING WT | LADLE NET WT (MT) | TUNDISH WEIGHT AT LADLE CONNECTION | SLAB THICKNESS IN (MM) | DISCHARGE (MT) | AVERAGE DELTA T (ΔT) |  | HEAT FLUX RATIO % |  | LADLE FREE OPEN | CASTING POWDER | REMARK
[25 empty] | LEFT | RIGHT | LEFT | RIGHT
[11 empty] | T1 | T2 | T3 | T4 | AVG. TEMP
18 | 2026-01-01 | C | R.YADAV | 2 | 22601001 | 1250 | CG04A | L+0 | D260001 | 1597 | 1570 | 1566 | 1569 | 1569 | 1568 | 3.4 | 41 | 18 | 163 | 63 | 100 | LEAD HEAT | 58 | 1.94735 | 7.8 | 7.5 | 85 | 86 | F/O | 221-BG | S/D IN 4TH SLAB COBBLE IN MILL
199 | 2026-01-03 | A | D.MEHER | 2 | 22601002 | 1250 | ST41NMM | L+40 | C260046 | 1566 | 1540 | 1544 | 1544 | - | 1544 | 5.3 | 34 | - | 170.8 | 55 | 115.8 | - | 58 | 3.035575 | 8.8 | 8 | 73 | 67 | F/O | TSP-N3 | (P=0.021%) S/D IN 5TH SLAB
207 | 2026-01-03 | A | D.MEHER | 2 | 22601002 | 1250 | ST41VLN | L+48 | C260050 | 1566 | 1544 | 1543 | 1542 | 1540 | 1541.667 | 5.6 | 32 | - | 170.8 | 57 | 113.8 | - | 58 | 3.2074 | 10.2 | 9.1 | 81 | 74 | F/O | TSP-N3 | 56MM LCR DONE IN 3RD SLAB S/D IN 5TH SLAB
286 | 2026-01-04 | C | KIRTI | 1 | 12601005 | 1280 | CR10ALS | L+7 | B260068 | 1563 | 1542 | 1540 | 1538 | 1533 | 1537 | 5.3 | 33 | 32 | 160.6 | 62 | 98.6 | - | 58 | 3.1084288 | 10.5 | 10.5 | 91 | 68 | F/O | TSP-N3 | S/D IN 2ND SLAB POOR BUBLING LOW SUPERHEAT( 1 BAG CA-SI ADDED)
286 | 2026-01-04 | B | D.MEHER | 2 | 22601003 | 1260 | CH37NMZ | L+26 | A260061 | 1568 | 1550 | 1549 | 1548 | - | 1548.5 | 4.4 | 40 | 8 | 153.8 | 60 | 93.8 | - | 58 | 2.5402608 | 10.7 | 11.3 | 89 | 94 | F/O | TSP-N3 | S/D IN 1ST & 2ND SLAB 5MM WIDTH DECREASED IN 5TH SLAB
294 | 2026-01-04 | B | D.MEHER | 2 | 22601003 | 1260 | CH37NMZ | L+34 | C260082 | 1565 | 1550 | 1551 | 1548 | - | 1549.5 | 5 | 39 | 25 | 165.6 | 63.4 | 102.2 | - | 58 | 2.88666 | 10.6 | 11.6 | 84 | 95 | F/O | TSP-N3 | S/D IN 1ST SLAB ABNORMAL BOPS
317 | 2026-01-05 | C | R.YADAV | 2 | 22601004 | 1250 | CP41NMM | L+7 | C260089 | 1568 | 1536 | 1536 | 1534 | 1531 | 1533.667 | 5.6 | 25 | 31 | 167 | 85 | 82 | - | 58 | 3.2074 | 9.3 | 10 | 72 | 80 | F/O | TSP-N3 | MOULD LEVEL FLUCTUATION S/D IN 5TH SLAB LOW TEMP( 1 BAG CA-SI ADDED) 25 T METAL RETURNED
355 | 2026-01-05 | B | D.MEHER | 1 | 12601006 | 1240 | CG04A | L+24 | C260103 | 1563 | 1543 | 1541 | 1541 | 1540 | 1540.667 | 5 | 37 | - | 167 | 58 | 109 | - | 58 | 2.84084 | 10.1 | 12.5 | 83 | 95 | F/O | TSP-N3 | S/D IN 1ST SLAB ABNORMAL BOPS
368 | 2026-01-05 | B | D.MEHER | 2 | 22601005 | 1240 | CG04A | L+17 | A260084 | 1567 | 1547 | 1547 | 1547 | 1547 | 1547 | 5.1 | 36 | 33 | 166.3 | 60 | 106.3 | - | 58 | 2.8976568 | 10.6 | 10.1 | 89 | 85 | F/O | TSP-N3 | MANNUALLY S/D TAKEN IN 3RD SLAB
371 | 2026-01-05 | B | D.MEHER | 2 | 22601005 | 1240 | CG04A | L+20 | C260104 | 1565 | 1548 | 1547 | 1546 | - | 1546.5 | 5.2 | 40 | - | 179.2 | 60 | 119.2 | - | 58 | 2.9544736 | 10.8 | 10.3 | 90 | 85 | F/O | TSP-N3 | MANNUALLY S/D TAKEN IN 2ND SLAB
434 | 2026-01-06 | B | D.MEHER | 1 | 12601007 | 1270 | CG04A | L+8 | C260124 | 1564 | 1544 | 1546 | 1547 | 1547 | 1546.667 | 5.6 | 31 |  | 160 | 63 | 97 | - | 58 | 3.2587184 | 8.7 | 10.3 | 76 | 89 | F/O | TSP-N3 | S/D IN 5TH SLAB
482 | 2026-01-07 | C | KIRTI | 2 | 22601006 | 1230 | CG04A | L+22 | D260140 | 1568 | 1551 | 1550 | 1551 | 1551 | 1550.667 | 5.6 | 34 | - | 166 | 55 | 111 | - | 58 | 3.1560816 | 9.9 | 11 | 85 | 74 | F/O | 221-BG | S/D IN 3RD SLAB 58 MM LCR DONE ON 3RD SLAB
484 | 2026-01-07 | C | KIRTI | 2 | 22601006 | 1230 | CG04A | L+24 | D260142 | 1568 | 1549 | 1548 | 1548 | 1548 | 1548 | 5.6 | 34 | - | 163 | 60 | 103 | - | 58 | 3.1560816 | 11.4 | 10 | 84 | 75 | F/O | 221-BG | S/D IN 4TH SLAB
485 | 2026-01-07 | C | KIRTI | 2 | 22601006 | 1230 | CG04A | L+25 | C260138 | 1566 | 1549 | 1549 | 1548 | 1548 | 1548 | 5.6 | 34 | - | 156 | 58 | 98 | - | 58 | 3.1560816 | 11 | 10.2 | 87 | 76 | F/O | 221-BG | S/D IN 3RD SLAB
490 | 2026-01-07 | A | RANJAN | 2 | 22601006 | 1230 | CG04A | L+26 | C260139 | 1568 | 1549 | 1549 | 1550 | 1550 | 1549.667 | 5.4 | 37 | - | 172 | 56 | 116 | - | 58 | 3.0433644 | 11.6 | 11.1 | 87 | 83 | F/O | 221-BG | S/D IN 1ST SLAB
492 | 2026-01-07 | A | RANJAN | 2 | 22601006 | 1230 | CG04A | L+28 | B260139 | 1566 | 1549 | 1548 | 1549 | 1550 | 1549 | 5.6 | 30 | - | 163 | 59 | 104 | - | 58 | 3.1560816 | 11.6 | 10.3 | 97 | 86 | F/O | 221-BG | S/D IN 4TH SLAB
501 | 2026-01-08 | C | KIRTI | 2 | 22601007 | 1040 | CG04A | L+0 | A260122 | 1600 | 1578 | 1566 | 1567 | 1565 | 1532 | 3.6 | 50 | - | 170 | 64 | 106 | LEAD HEAT | 58 | 1.7155008 | 6.6 | 5.7 | 60 | 51 | F/O | 221-BG | S/D IN 2ND SLAB
571 | 2026-01-09 | C | R.YADAV | 2 | 22601007 | 1010 | CR05TMM | L+37 | A250144 | 1567 | 1547 | 1548 | 1550 |  | 1549 | 5.5 | 44 | 34 | 173 | 60 | 113 | - | 58 | 2.545301 | 9.9 | 9.4 | 76 | 69 | F/O | 221-BG | S/D IN 3RD SLAB
673 | 2026-01-10 | A | D.MEHER | 2 | 22601009 | 1250 | CR035B | L+29 | C260190 | 1566 | 1547 | 1547 | 1547 | 1544 | 1546 | 5.4 | 32 | 26 | 165 | 60 | 105 | - | 58 | 3.09285 | 10.6 | 10.6 | 86 | 80 | F/O | 221-BG | S/D IN 3RD SLAB
683 | 2026-01-10 | A | D.MEHER | 2 | 22601009 | 1170 | CG04A | L+39 | A260172 | 1569 | 1550 | 1549 | 1549 | 1549 | 1549 | 5 | 37 | - | 166 | 55.2 | 110.8 | - | 58 | 2.68047 | 10.4 | 10.4 | 89 | 85 | F/O | TSP-N3 | S/D IN 2ND SLAB 40MM WIDTH DECREASED IN 4TH SLAB 38 MM WIDTH DECREASED IN 5TH SLAB
776 | 2026-01-11 | B | KIRTI | 1 | 12601011 | 1250 | ST41NTM | L+10 | C260227 | 1566 | 1547 | 1545 | 1545 | 1540 | 1543.333 | 4.8 | 37 |  | 188 | 71 | 117 | - | 58 | 2.7492 | 10.6 | 10.8 | 92 | 91 | F/O | 450-G | SINGLE COILER ABNORMAL BOPS S/D IN 3RD SLAB
778 | 2026-01-11 | B | KIRTI | 2 | 22601010 | 1250 | CG04A | L+28 | D260221 | 1566 | 1541 | 1540 | 1541 | 1543 | 1541.333 | 5.7 | 29 | - | 154.5 | 59.3 | 95.2 | - | 58 | 3.264675 | 9.9 | 11.6 | 83 | 98 | F/O | 221-BG | LRF CRANE TRIP MANUALLY S/D TAKEN TO CONNECT THE HEAT
786 | 2026-01-11 | B | KIRTI | 2 | 22601010 | 1250 | CP41NMM | L+36 | C260225 | 1568 | 1540 | 1542 | 1546 | 1545 | 1544.333 | 5.3 | 42 | 42 | 173.7 | 60.7 | 113 | - | 58 | 3.035575 | 10 | 9.5 | 92 | 86 | F/O | TSP-N3 | S/D IN 2ND SLAB 5MM WIDTH INCREASED IN 5TH SLAB
792 | 2026-01-12 | C | RANJAN | 1 | 12601011 | 1250 | ST49DTM | L+13 | C260229 | 1564 | 1543 | 1543 | 1542 | 1541 | 1542 | 4.5 | 43 | - | 170.5 | 59.1 | 111.4 | - | 58 | 2.577375 | 9.7 | 9.8 | 90 | 90 | F/O | 450-G | S/D IN 3RD SLAB SINGLE COILER
794 | 2026-01-12 | C | RANJAN | 1 | 12601011 | 1250 | ST41NTM | L+15 | C260230 | 1562 | 1537 | 1536 | 1535 | 1535 | 1535.333 | 4.5 | 40 | - | 168.11 | 60.6 | 107.51 | - | 58 | 2.577375 | 9.2 | 9 | 87 | 87 | F/O | 450-G | S/D OCCURED IN 1ST SLAB SINGLE COILER
797 | 2026-01-12 | C | RANJAN | 1 | 12601011 | 1250 | ST41NTM | L+18 | C260232 | 1564 | 1544 | 1545 | 1545 | 1545 | 1545 | 4.8 | 37 | 38 | 178.3 | 70.3 | 108 | - | 58 | 2.7492 | 10 | 10 | 85 | 86 | F/O | 450-G | S/D IN 5TH SLAB
798 | 2026-01-12 | C | RANJAN | 1 | 12601011 | 1250 | ST41NMM | L+19 | D260231 | 1563 | 1546 | 1546 | 1545 | 1544 | 1545 | 4.3 | 31 | - | 165.8 | 58.2 | 107.6 | - | 58 | 2.462825 | 9.4 | 9.1 | 82 | 78 | F/O | 450-G TSP-N3 | S/D IN 1ST SLAB ROLL CHANGE PROBLEM IN MILL
799 | 2026-01-12 | C | RANJAN | 1 | 12601011 | 1250 | ST41NMM | L+20 | D260232 | 1564 | 1546 | 1546 | 1545 | 1544 | 1545 | 5 | 40 | 12 | 171.8 | 68.7 | 103.1 | - | 58 | 2.86375 | 9.5 | 9.6 | 89 | 85 | F/O | TSP-N3 | ABNORMAL BUBBLING NEAR SEN S/D IN 2ND SLAB
810 | 2026-01-12 | C | RANJAN | 2 | 22601010 | 1250 | ST41NMM | L+49 | C260233 | 1564 | 1546 | 1546 | 1545 | 1545 | 1545.333 | 5 | 39 | - | 176.2 | 56.3 | 119.9 | - | 58 | 2.86375 | 9.2 | 10.9 | 81 | 93 | F/O | 450-G | S/D IN 3RD SLAB ROLL CHANGE PROBLEM IN MILL
816 | 2026-01-12 | A | D.MEHER | 1 | 12601011 | 1250 | ST41NMM | L+23 | D260235 | 1565 | 1542 | 1541 | 1539 | - | 1540 | 5 | 39 | - | 171.2 | 62.5 | 108.7 | - | 58 | 2.86375 | 9.8 | 9.4 | 85 | 86 | F/O | TSP-N3 | S/D IN 2ND SLAB ABNORMAL BOPS
865 | 2026-01-12 | B | KIRTI | 2 | 22601011 | 1260 | CG04A | L+21 | A260222 | 1566 | 1542 | 1543 | 1543 | 1541 | 1542.333 | 5 | 37 | - | 170.54 | 54.5 | 116.04 | - | 58 | 2.88666 | 9.2 | 9.1 | 87 | 78 | F/O | 221-BG | (P=0.025%) S/D IN 4TH SLAB
872 | 2026-01-13 | C | RAJESH | 1 | 12601012 | 1250 | CR10ALS | L+0 | B260250 | 1596 | 1566 | 1568 | 1569 | 1569 | 1568.667 | 3 | 50 | - | 175.41 | 62.3 | - | LEAD HEAT | 58 | 1.71825 | 7.6 | 7.5 | 83 | 78 | F/O | 450-G 221-BG | S/D IN 4TH SLAB
876 | 2026-01-13 | C | RAJESH | 1 | 12601012 | 1250 | ST36ALE | L+4 | B260252 | 1562 | 1549 | 1549 | 1549 | 1549 | 1549 | 5.2 | 34 | - | - | - | #VALUE! | - | 56 | 2.8756 | 8.4 | 8.3 | 93 | 90 | F/O | TSP-N3 | HIGH SUPERHEAT S/D IN 5TH SLAB
881 | 2026-01-13 | C | RAJESH | 1 | 12601012 | 1250 | CP41NMM | L+9 | B260256 | 1565 | 1544 | 1544 | 1543 | 1542 | 1543 | 5.2 | 38 | 12 | 179.6 | 61.5 | 118.1 | - | 58 | 2.9783 | 9.4 | 10.7 | 88 | 100 | F/O | TSP-N3 | S/D IN 4TH SLAB
884 | 2026-01-13 | C | RAJESH | 2 | 22601011 | 1260 | CG04A | L+27 | D260249 | 1566 | 1540 | 1539 | 1538 | 1537 | 1538 | 5 | 29 | 6 | 158.2 | 58.2 | 100 | - | 58 | 2.88666 | 9.9 | 10.1 | 82 | 78 | F/O | 221-BG | LOW SUPERHEAT LOW TEMP( 1 BAG CA-SI ADDED) S/D IN 2ND SLAB, MLF
889 | 2026-01-13 | C | RAJESH | 2 | 22601011 | 1250 | ST36ALE | L+32 | C260252 | 1565 | 1542 | 1543 | 1543 | 1542 | 1542.667 | 5 | 33 | - | 160 | 61 | 99 | - | 56 | 2.765 | 8.5 | 7.4 | 88 | 73 | F/O | TSP-N3 | S/D IN 1ST & 5TH SLAB
890 | 2026-01-13 | C | RAJESH | 2 | 22601011 | 1250 | ST36ALE | L+33 | D260252 | 1565 | 1542 | 1541 | 1540 | - | 1540.5 | 5.5 | 43 | 30 | 161.2 | 57.6 | 103.6 | - | 56 | 3.0415 | 9.9 | 9.55 | 77 | 75 | F/O | TSP-N3 | ABNORMAL BOPS S/D IN 2ND SLAB
894 | 2026-01-13 | C | RAJESH | 2 | 22601011 | 1250 | ST36ALE | L+37 | D260254 | 1570 | 1549 | 1550 | 1550 | 1550 | 1550 | 5.3 | 32 | 39 | 161 | 53 | 108 | - | 58 | 3.035575 | 10.5 | 9.8 | 84 | 71 | F/O | TSP-N3 | ABNORMAL BOPS S/D IN 4TH SLAB
895 | 2026-01-13 | C | RAJESH | 2 | 22601011 | 1250 | CP41NMM | L+38 | C260256 | 1568 | 1546 | 1546 | 1546 | 1546 | 1546 | 5 | 41 | 2 | 165.1 | 61 | 104.1 | - | 58 | 2.86375 | 10.4 | 9.1 | 81 | 74 | F/O | TSP-N3 | ABNORMAL BOPS MANNUALLY S/D IN 2ND SLAB
915 | 2026-01-13 | A | D.MEHER | 2 | 22601011 | 1250 | ST41VLN | L+44 | A260231 | 1564 | 1549 | 1550 | 1549 | - | 1549.5 | 4.3 | 39 | 4 | 161.1 | 60 | 101.1 | - | 58 | 2.462825 | 10.2 | 8.3 | 89 | 71 | F/O | TSP-N3 | S/D IN 3RD & 4TH SLAB
1022 | 2026-01-14 | B | KIRTI | 2 | 22601013 | 1230 | CG04A | L+5 | D260284 | 1573 | 1538 | 1544 | 1548 | 1549 | 1547 | 5 | 34 | 2 | 153.99 | 60.2 | 93.79 | - | 58 | 2.81793 | 11.2 | 10.6 | 89 | 85 | F/O | 450-G | (P=0.021%) LC WARNING IN 2ND SLAB MANUAL S/D S/D IN 2ND SLAB
1023 | 2026-01-14 | B | KIRTI | 2 | 22601013 | 1230 | CG04A | L+6 | C260288 | 1569 | 1546 | 1544 | 1545 | - | 1553 | 5 | 35 | - | 156.7 | 57 | 99.7 | - | 58 | 2.81793 | 11.6 | 10.7 | 91 | 84 | F/O | 450-G | MANUALLY S/D IN 3RD SLAB MOULD LEVEL INCREASED ABNORMAL BOPS & HEATFLUX
1024 | 2026-01-14 | B | KIRTI | 2 | 22601013 | 1230 | CG04A | L+7 | D260285 | 1574 | 1545 | 1548 | 1547 | - | 1547.5 | 4.5 | 38 | - | 154 | 60.4 | 93.6 | - | 58 | 2.536137 | 9.5 | 8.7 | 95 | 74 | F/O | 450-G | ABNORMAL BOPS S/D IN 4TH SLAB LC IN 2ND SLAB
1025 | 2026-01-14 | B | KIRTI | 2 | 22601013 | 1230 | CG04A | L+8 | C260289 | - | 1549 | 1550 | 1547 | - | 1548.5 | 4.5 | 40 | - | 159.26 | 52 | 107.26 | - | 58 | 2.536137 | 10.9 | 9.2 | 95 | 82 | F/O | 450-G | S/D IN 3RD SLAB ABNORMAL BOPS SHORT S/B DUE TO ABNORMAL HEATFLUX & BUBBLING
1029 | 2026-01-14 | B | KIRTI | 2 | 22601014 | 1230 | CG04A | L+3 | A260260 | 1567 | 1546 | 1547 | 1543 | 1544 | 1544.667 | 5 | 38 | 36 | 166 | 53 | 113 | - | 58 | 2.81793 | 9.2 | 9.9 | 75 | 79 | F/O | 450-G | (P=0.021%) S/D IN 2ND SLAB ABNORMAL BOPS
1055 | 2026-01-15 | C | RANJAN | 2 | 22601014 | 1230 | CG04A | L+15 | D260295 | 1566 | 1547 | 1549 | 1548 | 1548 | 1548.333 | 4.8 | 42 | 2 | 164.9 | 51.2 | 113.7 | - | 58 | 2.7052128 | 9.7 | 9.9 | 75 | 77 | F/O | 221-BG | COBBLE IN MILL( 29 MTR SLAB CHOPPED ) S/D IN 3RD SLAB, ABNORMAL BOPS
1080 | 2026-01-15 | A | D.MEHER | 2 | 22601014 | 1230 | CG04A | L+26 | C260304 | 1563 | 1548 | 1549 | 1547 | 1548 | 1548 | 5 | 35 | 31 | 163 | 65 | 98 | - | 58 | 2.81793 | 10.2 | 10.4 | 75 | 77 | F/O | 221-BG | S/D IN 1ST SLAB
1082 | 2026-01-15 | A | D.MEHER | 2 | 22601014 | 1230 | CG04A | L+28 | C260305 | 1564 | 1549 | 1551 | 1551 | 1550 | 1550.667 | 5.5 | 32 | 17 | 162.7 | 58.7 | 104 | - | 58 | 3.099723 | 9.6 | 9.3 | 78 | 73 | F/O | TSP-N3 | S/D IN 5TH SLAB
1084 | 2026-01-15 | A | D.MEHER | 2 | 22601014 | 1230 | CG04A | L+30 | D260302 | 1562 | 1548 | 1551 | 1552 | 1553 | 1552 | 5.5 | 33 | 29 | 162.9 | 63.6 | 99.3 | - | 58 | 3.099723 | 8.4 | 7.6 | 69 | 66 | F/O | 221-BG | S/D IN 4TH & 5TH SLAB
1085 | 2026-01-15 | A | D.MEHER | 2 | 22601014 | 1230 | CG04A | L+31 | A260275 | 1563 | 1545 | 1542 | 1540 | - | 1541 | 4.3 | 41 | 32 | 165.3 | 58.7 | 106.6 | - | 58 | 2.4234198 | 9.5 | 9.2 | 85 | 79 | F/O | 450-G | S/D IN 1ST SLAB
1102 | 2026-01-15 | B | R.YADAV | 2 | 22601014 | 1230 | CG04A | L+35 | A260278 | 1566 | 1549 | 1550 | 1547 | 1548 | 1548.333 | 5.2 | 37 | 39 | 171.4 | 50.4 | 121 | - | 58 | 2.9306472 | 10.8 | 10.4 | 87 | 83 | F/O | TSP-N3 | S/D IN 1ST SLAB 3MM STOPPER RISED( 1 BAG CA-SI ADDED)
1103 | 2026-01-15 | B | R.YADAV | 2 | 22601014 | 1230 | CG04A | L+36 | B260310 | 1567 | 1546 | 1547 | 1545 | 1547 | 1553 | 5.7 | 27 | 2 | 155.2 | 61.1 | 94.1 | - | 58 | 3.2124402 | 9.6 | 9.2 | 93 | 96 | F/O | TSP-N3 | S/D IN 5TH SLAB
1135 | 2026-01-16 | C | RANJAN | 2 | 22601015 | 1345 | CG06ALM | L+12 | C250320 | 1564 | 1549 | 1549 | 1550 | 1550 | 1549.667 | 5.3 | 38 | 12 | 165 | 51 | 114 | - | 56 | 3.1536484 | 11 | 11.2 | 74 | 87 | F/O | TSP-N3 | (S=0.0101%) S/D IN 4TH SLAB(BFF-03)
1187 | 2026-01-16 | B | R.YADAV | 2 | 22601015 | 1320 | CR05TMM | L+34 | A250298 | 1562 | 1550 | 1551 | 1550 | 1549 | 1550 | 5.5 | 32 | 27 | 166 | 53 | 113 | - | 56 | 3.211824 | 10.5 | 10.5 | 80 | 80 | F/O | TSP-N3 | S/D IN 1ST SLAB 3MM STOPPER RISE
1218 | 2026-01-17 | C | RANJAN | 2 | 22601016 | 1260 | ST41NMM | L+2 | B260337 | 1564 | 1546 | 1540 | 1536 | 1536 | 1537.333 | 4.8 | 35 | 29 | 155.4 | 61 | 94.4 | - | 58 | 2.7711936 | 10.1 | 9.5 | 81 | 66 | F/O | TSP-N3 | HIGH TEMP S/D IN 3RD & 4TH SLAB
1219 | 2026-01-17 | C | RANJAN | 2 | 22601016 | 1260 | ST41NMM | L+3 | D260332 | 1562 | 1540 | 1540 | 1547 | 1547 | 1544.667 | 4.2 | 45 | 31 | 164 | 54 | 110 | - | 58 | 2.4247944 | 9.1 | 8 | 80 | 68 | F/O | 450-G | S/D IN 1ST SLAB ABNORMAL BOPS S/D IN 3RD SLAB
1242 | 2026-01-17 | A | VIBHOR | 2 | 22601016 | 1260 | ST41VLN | L+12 | D260337 | 1565 | 1536 | 1535 | 1532 | - | 1533.5 | 4.8 | 28 | - | 160.1 | 86 | 74.1 | - | 58 | 2.7711936 | 7.4 | 8.9 | 85 | 71 | F/O | TSP-N3 | S/D IN 1ST & 2ND SLAB MLF , LOW TEMP ( 1 BAG CA-SI ADDED) C/A DUE TO LOW TEMP
1249 | 2026-01-17 | A | VIBHOR | 2 | 22601017 | 1250 | ST41VLN | L+6 | D260342 | 1565 | 1545 | 1545 | 1545 | - | 1545 | 5 | 42 | 39 | 162 | 58 | 104 | - | 56 | 2.765 | 10 | 9.6 | 98 | 85 | F/O | TSP-N3 | S/D IN 3RD & 4TH SLAB
1253 | 2026-01-17 | B | R.YADAV | 1 | 12601015 | 1250 | ST41VLN | L+23 | A260321 | 1564 | 1537 | 1536 | 1539 | 1536 | 1537 | 5 | 37 | - | 174.8 | 67.7 | 107.1 | - | 56 | 2.765 | 9.4 | 10.9 | 89 | 95 | F/O | TSP-N3 | BOPS S/D IN 4TH SLAB LOW TEMP( 1 BAG CA-SI ADDED) MOULD LEVEL FLUCTUATION
1264 | 2026-01-17 | B | R.YADAV | 2 | 22601017 | 1250 | ST41VLN | L+7 | C260355 | 1568 | 1540 | 1543 | 1542 | 1542 | 1542.333 | 5.3 | 36 | - | 163 | 52.7 | 110.3 | - | 56 | 2.9309 | 10.9 | 10.1 | 99 | 87 | 2 PIPES | TSP-N3 | S/D IN 3RD SLAB
1266 | 2026-01-17 | B | R.YADAV | 2 | 22601017 | 1250 | ST41VLN | L+9 | C260356 | 1567 | 1541 | 1540 | 1538 | 1534 | 1537.333 | 4.5 | - | - | 175 | 57.7 | 117.3 | - | 56 | 2.4885 | 10.6 | 8.7 | 93 | 78 | F/O | 450-G | S/D IN 2ND & 3RD SLAB ABNORMAL BOPS
1267 | 2026-01-17 | B | R.YADAV | 2 | 22601017 | 1250 | ST41VLN | L+10 | D260344 | 1568 | 1546 | 1547 | 1546 | 1546 | 1546.333 | 4.3 | 40 | - | 156 | 61 | 95 | - | 56 | 2.3779 | 10.3 | 8.7 | 92 | 75 | F/O | 450-G | S/D IN 2ND SLAB ABNORMAL BOPS
1268 | 2026-01-17 | B | R.YADAV | 2 | 22601017 | 1240 | ST45NNA | L+11 | B260351 | 1570 | 1543 | 1543 | 1543 | 1541 | 1542.333 | 4.7 | 41 | - | 168.9 | 56.4 | 112.5 | - | 56 | 2.5783072 | 9.9 | 8.8 | 84 | 77 | F/O | 450-G | S/D IN 1ST SLAB 12 MM WIDTH IN 4TH SLAB ABNORMAL BOPS
1271 | 2026-01-17 | B | R.YADAV | 2 | 22601017 | 1240 | ST45NNA | L+14 | B260353 | 1568 | 1544 | 1544 | 1546 | 1546 | 1545.333 | 5.2 | 33 | - | 167 | 70 | 97 | - | 56 | 2.8525952 | 11.2 | 9.8 | 98 | 85 | F/O | TSP-N3 | S/D IN 1ST SLAB ABNORMAL BOPS
1274 | 2026-01-17 | B | R.YADAV | 2 | 22601017 | 1240 | ST45NNA | L+17 | A260326 | 1565 | 1544 | 1545 | 1546 | 1543 | 1553 | 5 | 41 | 29 | 167 | 54 | 113 | - | 56 | 2.74288 | 11.3 | 10 | 100 | 93 | F/O | TSP-N3 | (P=0.023%) S/D IN 4TH SLAB
1275 | 2026-01-17 | B | R.YADAV | 2 | 22601017 | 1240 | ST45NNA | L+18 | B260356 | 1575 | 1545 | 1544 | 1544 | 1546 | 1553 | 4.5 | 37 | 23 | 163.6 | 60.7 | 102.9 | - | 56 | 2.468592 | 10.3 | 9.3 | 98 | 86 | F/O | TSP-N3 | (P=0.023%) S/D IN 4TH SLAB
1288 | 2026-01-18 | C | D.MEHER | 1 | 12601015 | 1230 | CG04A | L+46 | B260363 | 1565 | 1541 | 1536 | 1533 | - | 1534.5 | 5 | 35 | - | 163.8 | 62.4 | 101.4 | - | 58 | 2.81793 | 9.3 | 9.7 | 81 | 79 | F/O | 221-BG | 13MM WIDTH DECREASED IN 2ND SLAB S/D IN 3RD SLAB LOW TEMP
1443 | 2026-01-20 | C | D.MEHER | 1 | 12601018 | 1250 | CP41NTM | L+8 | B260407 | 1565 | 1546 | 1537 | 1536 | 1535 | 1536 | 5 | 38 | - | 169.6 | 62 | 107.6 | - | 58 | 2.86375 | 7.5 | 7.5 | 84 | 65 | F/O | 450-G | S/D IN 3RD SLAB
1454 | 2026-01-20 | C | D.MEHER | 2 | 22601019 | 1250 | ST41NMM | L+28 | D260400 | 1562 | 1540 | 1543 | 1544 | 1541 | 1542.667 | 5 | 36 | 35 | 167.5 | 52 | 115.5 | - | 58 | 2.86375 | 10.5 | 10 | 83 | 80 | F/O | 450-G | ABNORMAL BOPS S/D IN 3RD SLAB
1528 | 2026-01-21 | C | D.MEHER | 2 | 22601020 | 1250 | CR035B | L+14 | D260421 | 1568 | 1542 | 1546 | 1548 | 1546 | 1546.667 | 5.1 | 36 | 32 | 162.6 | 61.3 | 101.3 | 18 | 56 | 2.8203 | 11.3 | 11 | 85 | 79 | F/O | 221-BG | S/D IN 3RD SLAB
1584 | 2026-01-21 | B | RAJESH | 2 | 22601020 | 1250 | CG04A | L+42 | C260444 | 157 | 1544 | 1545 | 1542 | 1552 | 1546.333 | 4.2 | 35 | - | 153.3 | 59 | 94.3 | - | 58 | 2.40555 | 9.2 | 9.2 | 87 | 84 | F/O | TSP-N3 | ABNORMAL BUBBLING MANNUALLY S/D TAKEN
1722 | 2026-01-23 | A | R. YADAV | 2 | 22601022 | 1240 | CG04A | L+18 | B260471 | 1568 | 1547 | 1545 | 1544 | 1545 | 1544.667 | 5.4 | 34 |  | 164 | 60 | 104 | - | 58 | 3.0681072 | 9.3 | 10.3 | 80 | 89 | F/O | TSP-N3 | S/D IN 1ST SLAB
1748 | 2026-01-23 | B | RAJESH | 2 | 22601022 | 1240 | CG04A | L+31 | D260484 | 1569 | 1550 | 1550 | 1550 | 1549 | 1549.667 | 5.2 | 34 | 26 | 164 | 58 | 106 | - | 58 | 2.9544736 | 8.3 | 8.8 | 81 | 85 | F/O | TSP-N3 | S/D IN 3RD SLAB
1773 | 2026-01-24 | C | VIBHOR | 2 | 22601022 | 1230 | CG04A | L+43 | B260486 | 1565 | 1547 | 1546 | 1546 | 1544 | 1545.333 | 5.7 | 34 | - | 167.59 | 56.48 | 111.11 | - | 58 | 3.2124402 | 10.3 | 9.4 | 83 | 81 | F/O | 221-BG | S/D IN 3RD SLAB
1777 | 2026-01-24 | C | VIBHOR | 2 | 22601022 | 1230 | CG04A | L+47 | A260454 | 1565 | 1546 | 1547 | 1547 | 1545 | 1546.333 | 5.7 | 39 | 31 | 177.2 | 59 | 118.2 | - | 58 | 3.2124402 | 10.3 | 9.9 | 85 | 77 | F/O | 221-BG | S/D IN 4TH SLAB
1830 | 2026-01-24 | B | D.MEHER | 2 | 22601024 | 1250 | ST41VLN | L+10 | C260508 | 1565 | 1543 | 1545 | 1545 | - | 1545 | 5.3 | 38 | 33 | 168.2 | 60.2 | 108 | - | 58 | 3.035575 | 9.3 | 10.3 | 71 | 79 | F/O | 450-G | 56MM LCR DONE IN 2ND SLAB S/D IN 1ST SLAB
1854 | 2026-01-25 | C | VIBHOR | 2 | 22601024 | 1250 | CG04A | L+20 | A260475 | 1570 | 1543 | 1541 | 1540 | 1537 | 1539.333 | 5.5 | 37 | 2 | 169.5 | 60 | 109.5 | - | 58 | 3.150125 | 9.3 | 9.5 | 72 | 74 | F/O | 221-BG | S/D IN 3RD SLAB ABNORMAL BOPS LOW TEMP
1856 | 2026-01-25 | C | VIBHOR | 2 | 22601024 | 1250 | CG04A | L+22 | A260476 | 1565 | 1544 | 1544 | 1543 | 1544 | 1543.667 | 5.7 | 36 | - | 166 | 162 | 4 | - | 58 | 3.264675 | 9.1 | 9.4 | 70 | 74 | F/O | 221-BG | S/D IN TH SLAB
1857 | 2026-01-25 | C | VIBHOR | 2 | 22601024 | 1250 | CG04A | L+23 | B260512 | 1568 | 1545 | 1544 | 1543 | 1543 | 1543.333 | 5 | 35 | 12 | 165 | 57 | 108 | - | 58 | 2.86375 | 8.4 | 9.3 | 68 | 70 | F/O | 450-G | S/D IN 2ND & 5TH SLAB
1872 | 2026-01-25 | A | RAJESH | 2 | 22601024 | 1250 | CG04A | L+26 | D260520 | 1571 | 1544 | 1543 | 1543 | 1544 | 1543.333 | 4.5 | 34 | - | 157 | 61 | 96 | - | 58 | 2.577375 | 8.1 | 9.1 | 58 | 80 | F/O | 221-BG | S/D IN 1ST SLAB HEAT LIFTING DELAY 2 TIMES MANUAL S/D TAKEN
1876 | 2026-01-25 | A | RAJESH | 2 | 22601024 | 1230 | CG04A | L+30 | C260519 | 1567 | 1546 | 1548 | 1548 | 1547 | 1547.667 | 5.5 | 40 | 7 | 173 | 59 | 114 | - | 58 | 3.099723 | 8.1 | 8.5 | 64 | 69 | F/O | 221-BG | S/D IN 3RD SLAB
1877 | 2026-01-25 | A | RAJESH | 2 | 22601024 | 1230 | CG04A | L+31 | B260516 | 1565 | 1546 | 1546 | 1545 | 1545 | 1545.333 | 4 | 43 | 18 | 168 | 55 | 113 | - | 58 | 2.254344 | 8.5 | 9.1 | 66 | 72 | F/O | 221-BG | S/D IN 1ST SLAB ROLL CHANGE PROBLEM IN MILL( 11 MTR SLAB CHOPPED)
1879 | 2026-01-25 | A | RAJESH | 2 | 22601024 | 1230 | CG04A | L+33 | A260482 | 1566 | 1547 | 1544 | 1544 | 1543 | 1543.667 | 5.6 | 38 | - | 175 | 57 | 118 | - | 58 | 3.1560816 | 9.2 | 9.1 | 61 | 79 | F/O | 221-BG | S/D IN 4TH SLAB
1880 | 2026-01-25 | A | RAJESH | 2 | 22601024 | 1230 | CG04A | L+34 | C260522 | 1565 | 1541 | 1541 | 1540 | - | 1540.5 | 5.3 | 37 | - | 171 | 62 | 109 | - | 58 | 2.9870058 | 7.5 | 8.8 | 64 | 77 | F/O | 221-BG | S/D IN 3RD SLAB
1881 | 2026-01-25 | A | RAJESH | 2 | 22601024 | 1230 | CG04A | L+35 | D260525 | 1569 | 1539 | 1540 | 1541 | - | 1540.5 | 5.5 | 38 | 12 | 169 | 52 | 117 | - | 58 | 3.099723 | 6.1 | 6.8 | 71 | 73 | F/O | 221-BG | S/D IN 1ST SLAB
1896 | 2026-01-25 | B | D.MEHER | 2 | 22601024 | 1230 | CG04A | L+36 | C260523 | 1570 | 1545 | 1546 | 1546 | - | 1544.182 | 5.1 | 37 | 27 | 170 | 60 | 110 | - | 58 | 2.8742886 | 8.8 | 9 | 66 | 75 | F/O | 221-BG | S/D IN 3RD SLAB
1898 | 2026-01-25 | B | D.MEHER | 2 | 22601024 | 1230 | CG04A | L+38 | C260524 | 1570 | 1546 | 1548 | 1545 | 1543 | 1545.333 | 4.8 | 39 | 39 | 171.3 | 62.8 | 108.5 | - | 58 | 2.7052128 | 8 | 8.9 | 58 | 70 | F/O | 221-BG | S/D IN 1ST & 4TH SLAB
1899 | 2026-01-25 | B | D.MEHER | 2 | 22601024 | 1230 | CG04A | L+39 | A260485 | 1568 | 1540 | 1542 | 1543 | 1543 | 1542.667 | 4.8 | 39 | 12 | 169.2 | 51.5 | 117.7 | - | 58 | 2.7052128 | 8 | 9.5 | 64 | 74 | F/O | 221-BG | S/D IN 4TH SLAB
1923 | 2026-01-26 | C | VIBHOR | 2 | 22601025 | 1230 | CG04A | L+6 | C260531 | 1565 | 1540 | 1544 | 1543 | 1544 | 1543.667 | 5.7 | 32 | 27 | 161.52 | 60.3 | 101.22 | - | 58 | 3.2124402 | 8.9 | 9.1 | 66 | 67 | F/O | 221-BG | S/D IN 3RD SLAB
1981 | 2026-01-26 | B | D.MEHER | 2 | 22601025 | 1260 | CG04A | L+37 | C260548 | 1567 | 1543 | 1542 | 1539 | 1539 | 1541.5 | 4.7 | 29 |  | 164.4 | 75.2 | 89.2 | - | 58 | 2.7134604 | 9.1 | 9.6 | 69 | 73 | F/O | 221-BG | S/D IN 2ND SLAB LC WARNING IN 4TH SLAB
2061 | 2026-01-27 | B | D.MEHER | 1 | 12601024 | 1270 | CR035B | L+54 | A260532 | 1565 | 1548 | 1544 | 1544 | 1544 | 1544 | 5.5 | 31 | - | 168.5 | 64.3 | 104.2 | - | 58 | 3.200527 | 10.9 | 10.3 | 94 | 80 | F/O | 221-BG | S/D IN 5TH SLAB
2070 | 2026-01-27 | B | D.MEHER | 2 | 22601025 | 1270 | CR035B | L+26 | C260572 | 1570 | 1545 | 1546 | 1546 | 1545 | 1543.333 | 4.9 | 33 | - | 162.7 | 55.3 | 107.4 | - | 58 | 2.8513786 | 9.7 | 9.6 | 77 | 77 | F/O | 221-BG | S/D IN 1ST SLAB
2074 | 2026-01-27 | B | D.MEHER | 2 | 22601025 | 1270 | CR035B | L+30 | B260569 | 1570 | 1546 | 1544 | 1544 | 1543 | 1542.667 | 5.7 | 29 | - | 160.9 | 50.1 | 110.8 | - | 58 | 3.3169098 | 8.7 | 8.7 | 77 | 78 | F/O | 221-BG | S/D IN 5TH SLAB
2179 | 2026-01-29 | C | KIRTI | 2 | 22601027 | 1230 | CG04A | L+27 | A260558 | 1565 | 1543 | 1542 | 1542 | - | 1542 | 5.7 | 31 | 37 | 165.8 | 64.4 | 101.4 | - | 58 | 3.2124402 | 7.5 | 8.6 | 82 | 85 | F/O | 221-BG | S/D IN 5TH SLAB
2197 | 2026-01-29 | A | RAJESH | 2 | 22601027 | 1230 | CG04A | L+32 | D2606007 | 1566 | 1541 | 1541 | 1541 | - | 1541 | 5.6 | 32 | - | 170 | 52 | 118 | - | 58 | 3.1560816 | 9.2 | 10 | 85 | 91 | F/O | 221-BG | 30 MM WIDTH INCREASED IN 4TH SLAB S/D IN 1ST SLAB
2225 | 2026-01-29 | B | D.MEHER | 2 | 22601027 | 1260 | CR10ANS | L+45 | A260567 | 567 | 1545 | 1547 | 1547 | - | 1547 | 4.7 | 38 | 18 | 164 | 60 | 104 | - | 58 | 2.7134604 | 9.5 | 9.8 | 79 | 80 | F/O | 450-G | (P=0.022%) S/D IN 2ND SLAB ABNORMAL BOPS
2254 | 2026-01-30 | C | R.YADAV | 2 | 22601028 | 1255 | CR035B | L+13 | B260613 | 1564 | 1541 | 1539 | 1538 | - | 1538.5 | 4.7 | 32 | - | 157.5 | 62.6 | 94.9 | - | 56 | 2.6094964 | 7.9 | 7.8 | 64 | 64 | F/O | 221-BG | S/D IN 2ND SLAB ABNORMAL BOPS
2257 | 2026-01-30 | C | R.YADAV | 2 | 22601028 | 1250 | SH41NLM | L+16 | C260622 | 1569 | 1552 | 1549 | 1548 | - | 1548.5 | 5.5 | 36 | - | 169.39 | 62.73 | 106.66 | - | 56 | 3.0415 | 7.6 | 8 | 62 | 62 | F/O | TSP-N3 | S/D IN 2ND SLAB
2258 | 2026-01-30 | C | R.YADAV | 2 | 22601028 | 1250 | SH41NLM | L+17 | D260627 | 1565 | 1549 | 1550 | 1549 | - | 1549.5 | 5.5 | 38 | 18 | 169.2 | 59.62 | 109.58 | - | 56 | 3.0415 | 8.3 | 7.6 | 69 | 62 | F/O | TSP-N3 | S/D IN 2ND SLAB
2260 | 2026-01-30 | C | R.YADAV | 2 | 22601028 | 1250 | SH41NLM | L+19 | C260623 | 1565 | 1546 | 1543 | 1549 | - | 1546 | 4.5 | 41 | 26 | 164.29 | 53.94 | 110.35 | - | 56 | 2.4885 | 7.4 | 7.4 | 60 | 60 | F/O | 450-G | S/D IN 1ST ,2ND & 3RD SLAB
2261 | 2026-01-30 | C | R.YADAV | 2 | 22601028 | 1250 | SH41NLM | L+20 | D260629 | 1567 | 1547 | 1545 | 1545 | - | 1545 | 5.2 | 34 | 8 | 159.55 | 58.74 | 100.81 | - | 56 | 2.8756 | 7.1 | 7.9 | 57 | 60 | F/O | 450-G | S/D IN 2ND SLAB
2282 | 2026-01-30 | A | RAJESH | 2 | 22601028 | 1250 | ST41NMM | L+28 | C260629 | 1570 | 1551 | 1551 | 1550 | 1549 | 1550 | 4.3 | 44 | 37 | 167 | 61 | 106 | - | 58 | 2.462825 | 8.8 | 8.1 | 73 | 68 | F/O | 450-G | S/D IN 1ST SLAB & 4th slab
2283 | 2026-01-30 | A | RAJESH | 2 | 22601028 | 1250 | ST41NTM | L+29 | D260634 | 1572 | 1550 | 1550 | 1548 | 1548 | 1548.667 | 4.5 | 46 | 18 | 173 | 51 | 122 | - | 58 | 2.577375 | 8.9 | 8.3 | 72 | 67 | F/O | 450-G | S/D IN 1ST SLAB
2299 | 2026-01-30 | B | KIRTI | 1 | 12601027 | 1250 | CP41NMM | L+9 | A260598 | 1572 | 1540 | 1537 | 1535 | 1528 | 1544.889 | 4.2 | 34 | 8 | 154.2 | 58 | 96.2 | - | 58 | 2.40555 | 10 | 10.3 | 81 | 89 | F/O | 450-G | LACK OF HEAT(PURGING FAILURE) LOW TEMP S/D IN 4TH & 5TH SLAB
2309 | 2026-01-30 | B | KIRTI | 2 | 22601029 | 1250 | CP41NMM | L+11 | D260637 | 1574 | 1545 | 1548 | 1549 | 1550 | 1546.667 | 5 | 34 | 30 | 158.6 | 63 | 95.6 | - | 58 | 2.86375 | 10.6 | 9.6 | 80 | 80 | F/O | 450-G | FURNACE 2 MAINTANCE S/D IN 5TH SLAB
2378 | 2026-01-31 | B | KIRTI | 1 | 12601027 | 1230 | CG06ALM | L+47 | C260662 | 1567 | 1541 | 1540 | 1539 |  | 1547.389 | 4.3 | 37 |  | 171 | 80 | 91 | - | 58 | 2.4234198 | 9.2 | 10 | 87 | 95 | F/O | 221-BG | 20T METAL RETURNED DUE TO LOW TEMP S/D IN 3RD SLAB

## Feb 26
SL NO. | DATE | SHIFT | SHIFT INCHARGE | CASTER | SEQUENCE NUMBER | WIDTH (MM) | GRADE | HEAT IN SEQUENCE | HEAT NO | LIFTING TEMP. | TUNDISH TEMPERATURE |  |  |  |  | ACTUAL CASTING SPEED (m/min) | CASTING TIME | LADLE NO. | LADLE GROSS WT | LADLE CLOSING WT | LADLE NET WT (MT) | TUNDISH WEIGHT AT LADLE CONNECTION | SLAB THICKNESS IN (MM) | DISCHARGE (MT) | AVERAGE DELTA T (ΔT) |  | HEAT FLUX RATIO % |  | LADLE FREE OPEN | CASTING POWDER | REMARK
[25 empty] | LEFT | RIGHT | LEFT | RIGHT
[11 empty] | T1 | T2 | T3 | T4 | AVG. TEMP
14 | 2026-02-01 | C | R.YADAV | 2 | 22601030 | 1230 | CG04A | L+6 | D260664 | 1567 | 1542 | 1540 | 1541 | 1542 | 1541 | 5.5 | 34 | - | 161.3 | 60 | 101.3 | - | 58 | 3.099723 | 9.7 | 10 | 80 | 82 | F/O | 221-BG | S/D IN 1ST SLAB
18 | 2026-02-01 | C | R.YADAV | 2 | 22601030 | 1230 | CG04A | L+10 | C260667 | 1567 | 1545 | 1543 | 1542 | - | 1542.5 | 5.3 | 40 | 27 | 172.57 | 64 | 108.57 | - | 58 | 2.9870058 | 8.8 | 9.9 | 70 | 77 | F/O | 221-BG | ROLL CHANGE I PROBLEM IN MILL S/D IN 3RD SLAB ABNORMAL BOPS
19 | 2026-02-01 | C | R.YADAV | 2 | 22601030 | 1230 | CG04A | L+11 | D260666 | 1567 | 1543 | 1543 | 1543 | - | 1543 | 5.4 | 41 | - | 169.25 | 60 | 109.25 | - | 58 | 3.0433644 | 8.5 | 9.7 | 70 | 76 | F/O | 221-BG | 2 S/D IN 3RD SLAB ABNORMAL BOPS
20 | 2026-02-01 | C | R.YADAV | 2 | 22601030 | 1230 | CG04A | L+12 | C260668 | 1565 | 1546 | 1545 | 1545 | 1543 | 1544.333 | 5.7 | 28 | 27 | 161.2 | 61 | 100.2 | - | 58 | 3.2124402 | 9.2 | 10 | 54 | 78 | F/O | 221-BG | S/D IN 4TH SLAB
21 | 2026-02-01 | C | R.YADAV | 2 | 22601030 | 1230 | CG04A | L+13 | D260667 | 1565 | 1543 | 1543 | 1541 | - | 1542 | 5.4 | 35 | - | 156 | 54 | 102 | - | 58 | 3.0433644 | 7.1 | 8.3 | 73 | 81 | F/O | 221-BG | S/D IN 3RD SLAB ABNORMAL BOPS
24 | 2026-02-01 | C | R.YADAV | 2 | 22601030 | 1230 | CG04A | L+16 | D260669 | 1565 | 1547 | 1549 | 1549 | - | 1549 | 5.2 | 35 | - | 157.12 | 62.91 | 94.21 | - | 58 | 2.9306472 | 8.8 | 9.3 | 67 | 78 | F/O | 221-BG | S/D IN 1ST SLAB
41 | 2026-02-01 | A | D.MEHER | 2 | 22601030 | 1230 | CG04A | L+19 | D260671 | 1566 | 1546 | 1546 | 1546 | - | 1546 | 5.5 | 33 | 17 | 167 | 53.8 | 113.2 | - | 58 | 3.099723 | 9 | 9.8 | 70 | 78 | F/O | 221-BG | S/D IN 4TH DLB ABNORMAL BOPS
42 | 2026-02-01 | A | D.MEHER | 2 | 22601030 | 1230 | CG04A | L+20 | D260672 | 1569 | 1546 | 1548 | 1548 | - | 1548 | 4.7 | 38 | 30 | 166.2 | 61.8 | 104.4 | - | 58 | 2.6488542 | 9.2 | 9.8 | 58 | 83 | F/O | 221-BG | S/D IN 4TH SLAB
45 | 2026-02-01 | A | D.MEHER | 2 | 22601030 | 1230 | CG04A | L+23 | A260629 | 1570 | 1552 | 1552 | 1551 | 1551 | 1551.333 | 4.7 | 37 | - | 169.8 | 56.2 | 113.6 | - | 58 | 2.6488542 | 8.9 | 9.3 | 72 | 77 | F/O | 221-BG | S/D IN 4TH SLAB
46 | 2026-02-01 | A | D.MEHER | 2 | 22601030 | 1230 | CG04A | L+24 | D260674 | 1577 | 1546 | 1546 | 1545 | 1545 | 1545.333 | 4.8 | 38 | - | 163.1 | 60.2 | 102.9 | - | 58 | 2.7052128 | 8.3 | 9.2 | 70 | 74 | F/O | 221-BG | S/D IN 4TH SLAB ABNORMAL BOPS
47 | 2026-02-01 | A | D.MEHER | 2 | 22601030 | 1230 | CG04A | L+25 | D260675 | 1568 | 1548 | 1547 | 1547 | 1547 | 1547 | 5.1 | 35 | - | 166.3 | 56.3 | 110 | - | 58 | 2.8742886 | 8.8 | 9.4 | 68 | 75 | F/O | 221-BG | S/D IN 2ND SLAB
48 | 2026-02-01 | A | D.MEHER | 2 | 22601030 | 1230 | CG04A | L+26 | C260677 | 1567 | 1542 | 1541 | 1539 | 1539 | 1539.667 | 4.7 | 34 | - | 160 | 60 | 100 | - | 58 | 2.6488542 | 8.7 | 9.4 | 70 | 79 | 2 PIPES | 221-BG | 10MM STOPPER RISED ( 2 BAG CA-SI ADDED) S/D IN 3RD SLAB
50 | 2026-02-01 | A | D.MEHER | 2 | 22601030 | 1230 | CG04A | L+28 | A260632 | 1567 | 1543 | 1543 | 1542 | 1542 | 1542.333 | 4.8 | 39 | - | 167.3 | 64.3 | 103 | - | 58 | 2.7052128 | 9.9 | 10 | 72 | 75 | F/O | 221-BG | S/D IN 3RD & 4TH SLAB
51 | 2026-02-01 | A | D.MEHER | 2 | 22601030 | 1230 | CG04A | L+29 | C260679 | 1566 | 1538 | 1558 | 1539 | 1539 | 1545.333 | 5.2 | 37 | 35 | 164.3 | 55.2 | 109.1 | - | 58 | 2.9306472 | 9.7 | 10 | 81 | 84 | F/O | 221-BG | S/D IN 1ST SLAB
73 | 2026-02-01 | B | KIRTI | 2 | 22601030 | 1260 | CG04A | L+36 | A260636 | 1570 | 1544 | 1543 | 1542 | - | 1542.5 | 5.3 | 37 | - | 164.6 | 61 | 103.6 | - | 58 | 3.0598596 | 9 | 9.4 | 82 | 84 | F/O | 221-BG | 25MM WIDTH INCREASED IN 4TH SLAB S/D IN 2ND SLAB
77 | 2026-02-01 | B | KIRTI | 2 | 22601030 | 1260 | CR035B | L+40 | C260685 | 1571 | 1541 | 1540 | 1542 | 1542 | 1541.333 | 5.6 | 29 | - | 150.4 | 60 | 90.4 | - | 58 | 3.2330592 | 9.2 | 10 | 79 | 82 | F/O | 221-BG | S/D IN 1ST SLAB
92 | 2026-02-02 | C | RAJESH | 1 | 12602002 | 1170 | CE20ALZ | L+2 | A260645 | 1570 | 1546 | 1545 | 1544 | - | 1544.5 | 5.3 | 37 | - | 161.5 | 61.3 | 100.2 | - | 56 | 2.7433224 | 6.7 | 7.6 | 61 | 70 | F/O | TSP-N3 | S/D IN 3RD SLAB ABNORMAL BOPS
93 | 2026-02-02 | C | RAJESH | 1 | 12602002 | 1170 | CE20ALZ | L+3 | A260644 | 1564 | 1544 | 1542 | 1542 | - | 1542 | 5 | 35 | - | 160 | 61 | 99 | - | 56 | 2.58804 | 7.1 | 7.5 | 65 | 68 | F/O | TSP-N3 | S/D IN 3RD SLAB
107 | 2026-02-02 | A | D.MEHER | 1 | 12602002 | 1170 | CE20ALZ | L+5 | B260685 | 1568 | 1537 | 1538 | 1537 | 1538 | 1537.667 | 4.8 | 41 | - | 165 | 62.7 | 102.3 | - | 56 | 2.4845184 | 5.8 | 7 | 62 | 74 | F/O | TSP-N3 | S/D IN 1ST SLAB 10 MTR SLAB rejected DUE TO BLEEDING OCCURED IN 4TH SLAB MANUAL S/D IN 4TH SLAB TAPPER INCREASED IN 5TH SLAB
108 | 2026-02-02 | A | D.MEHER | 1 | 12602002 | 1170 | CE20ALZ | L+6 | A260646 | 1572 | 1545 | 1545 | 1549 | 1549 | 1547.667 | 5 | 44 | - | 172.7 | 60.3 | 112.4 | - | 56 | 2.765 | 7.7 | 8.9 | 64 | 75 | F/O | TSP-N3 | S/D IN 1ST SLABSPEED KEPT 5.0 MPM DUE TO LOW HEAT FLUX
175 | 2026-02-03 | C | RAJESH | 2 | 22602001 | 1250 | CG04A | L+39 | C260705 | 1570 | 1549 | 1544 | 1544 | 1543 | 1543.667 | 5 | 34 | 20 | 165.5 | 61.4 | 104.1 | - | 58 | 2.86375 | 10.8 | 10.3 | 96 | 97 | F/O | 221-BG | LRF CRANE BREAKDOWN S/D IN 3RD SLAB
208 | 2026-02-03 | B | KIRTI | 1 | 12602003 | 1260 | CR10ANS | L+46 | C260718 | 1570 | 1549 | 1552 | 1553 | 1553 | 1552.667 | 4.8 | 32 | 36 | 161.8 | 63.7 | 98.1 | - | 58 | 2.7711936 | 11.3 | 11.4 | 94 | 96 | F/O | TSP-N3 | S/D IN 1ST SLAB (AL=0.045%)
286 | 2026-02-04 | C | RAJESH | 2 | 22602003 | 1260 | CR035B | L+17 | D260733 | 1570 | 1552 | 1548 | 1546 | 1546 | 1546.667 | 5.3 | 34 | - | 165.2 | 55 | 110.2 | - | 58 | 3.0598596 | 9.6 | 10.2 | 74 | 75 | F/O | 221-BG | ABNORMAL BOPS S/D IN 2ND SLAB 58MM LCR DONE IN 4TH SLAB
286 | 2026-02-04 | A | D.MEHER | 2 | 22602003 | 1260 | CR035B | L+33 | A260683 | 1565 | 1548 | 1547 | 1546 | - | 1546.5 | 4.5 | 34 | 29 | 162.96 | 58 | 104.96 | - | 58 | 2.597994 | 9.2 | 10.6 | 84 | 91 | F/O | TSP-N3 | (P=0.026%) S/D IN 3RD SLAB
312 | 2026-02-04 | B | KIRTI | 2 | 22602003 | 1230 | CG04A | L+50 | C260746 | 1566 | 1546 | 1545 | 1544 | - | 1544.5 | 5.3 | 35 | - | 160.5 | 62.2 | 98.3 | - | 58 | 2.9870058 | 11.6 | 11 | 99 | 98 | F/O | TSP-N3 | ABNORMAL BOSP S/D AS PER PLAN
352 | 2026-02-05 | A | D.MEHER | 2 | 22602004 | 1230 | CG04A | L+13 | C260755 | 1570 | 1545 | 1543 | 1542 | 1541 | 1542 | 5.5 | 35 | 33 | 171 | 62.3 | 108.7 | - | 58 | 3.099723 | 11.3 | 10.7 | 85 | 84 | F/O | 221-BG | S/D IN 3RD SLAB
439 | 2026-02-06 | A | KIRTI | 2 | 22602005 | 1250 | CP41NMM | L+33 | A260725 | 1564 | 1546 | 1545 | 1543 | 1541 | 1543 | 5 | 32 | 31 | 159 | 63 | 96 | - | 58 | 2.86375 | 10.1 | 10.7 | 73 | 80 | F/O | 450-G | S/D IN 3RD SLAB
445 | 2026-02-06 | A | KIRTI | 2 | 22602005 | 1250 | CP41NMM | L+39 | B260774 | 1567 | 1548 | 1547 | 1547 | 1545 | 1546.333 | 5.4 | 32 | 36 | 161 | 66 | 95 | - | 58 | 3.09285 | 10.4 | 10.4 | 85 | 85 | F/O | 450-G | S/D IN 6TH SLAB
463 | 2026-02-06 | B | R. YADAV | 2 | 22602005 | 1260 | CG06ALM | L+44 | A260731 | 1565 | 1547 | 1546 | 1544 | 1543 | 1544.333 | 5.5 | 34 | 31 | 179 | 60 | 119 | - | 58 | 3.175326 | 10.3 | 11.4 | 80 | 94 | F/O | 221-BG | S/D IN 3RD SLAB
505 | 2026-02-07 | B | R.YADAV | 1 | 12602008 | 1260 | CR10ANS | L+19 | C260808 | 1567 | 1544 | 1545 | 1546 | 1544 | 1545 | 5.6 | 37 | - | 163.8 | 62.2 | 101.6 | - | 58 | 3.2330592 | 11.1 | 12.6 | 83 | 97 | F/O | 221-BG | S/D IN 1ST SLAB
548 | 2026-02-08 | C | D.MEHER | 2 | 22602007 | 1260 | CR10ANS | L+35 | D260822 | 1567 | 1540 | 1542 | 1542 | - | 1542 | 4.8 | 34 | 38 | 170.5 | 61.6 | 108.9 | - | 58 | 2.7711936 | - | - | 86 | 86 | F/O | TSP-N3 | S/D IN 1ST SLAB LOW PURGING
711 | 2026-02-10 | C | D.MEHER | 2 | 22602010 | 1250 | ST41NTM | L+16 | B260840 | 1568 | 1549 | 1549 | 1546 | 1547 | 1547.333 | 4.8 | 40 | 2 | 169.9 | 58 | 111.9 | - | 58 | 2.7492 | 8.4 | 8.8 | 67 | 71 | F/O | 450-G | HIGH TEMP MANNUALLY S/D TAKEN IN 3RD SLAB DUE TO ABNORMAL BOPS
761 | 2026-02-10 | B | RAJESH | 2 | 22602010 | 1250 | CG04A | L+39 | B260854 | 1570 | 1549 | 1546 | 1544 | 1542 | 1544 | 5 | 36 | 38 | 174 | 67 | 107 | - | 58 | 2.86375 | 9.4 | 10.2 | 80 | 87 | F/O | TSP-N3 | S/D IN 2ND SLAB (S=0.009%)
775 | 2026-02-11 | C | D.MEHER | 1 | 12602011 | 1260 | CR10ALS | L+9 | B260861 | 1568 | 1545 | 1544 | 1542 | 1542 | 1542.667 | 5 | 31 | - | 160 | 62 | 98 | - | 58 | 2.88666 | 6.6 | 5.8 | 86 | 90 | F/O | 450-G | (C=0.053%) S/D IN 4TH & 5TH SLAB
812 | 2026-02-11 | A | KIRTI | 2 | 22602012 | 1260 | CR10ALS | L+2 | C26092 | 1572 | 1548 | 1546 | 1542 | 1543 | 1543.667 | 5.6 | 34 | 36 | 158.85 | 62.7 | - | - | 57 | 3.1773168 | 10.5 | 9.6 | 84 | 78 | F/O | 221-BG | S/D IN 2ND SLAB 57MM LCR DONE IN 3RD SLAB
813 | 2026-02-11 | A | KIRTI | 2 | 22602012 | 1260 | CR10ALS | L+3 | D260893 | 1566 | 1544 | 1545 | 1546 | - | 1545.5 | 5.2 | 37 | 30 | 177.72 | 64.3 | 113.42 | - | 58 | 3.0021264 | 10.1 | 9.9 | 88 | 87 | F/O | TSP-N3 | (S=0.009%) S/D IN 1ST SLAB 58MM LCR DONE IN 2ND SLAB HEAT LIFTING DELAY
817 | 2026-02-11 | A | KIRTI | 2 | 22602012 | 1240 | CR10ALS | L+7 | A260832 | 165 | 1545 | 1547 | 1548 | - | 1547.5 | 5.6 | 32 | 2 | 179.22 | 68 | 111.22 | - | 58 | 3.1817408 | 10 | 9.8 | 86 | 85 | F/O | TSP-N3 | S/D IN 4TH SLAB
819 | 2026-02-11 | A | KIRTI | 2 | 22602012 | 1240 | CR10ALS | L+9 | A260833 | 1570 | 1544 | 1544 | 1546 | - | 1545 | 5.6 | 33 | - | 186.9 | 70.2 | 116.7 | - | 58 | 3.1817408 | 9 | 10.2 | 89 | 83 | F/O | TSP-N3 | S/D IN 3RD SLAB
821 | 2026-02-11 | A | KIRTI | 2 | 22602012 | 1240 | CR10ALS | L+11 | C260896 | 1564 | 1543 | 1543 | 1543 | - | 1543 | 5.2 | 33 | - | 175.57 | 68 | 107.57 | - | 58 | 2.9544736 | 10.8 | 10.1 | 91 | 93 | F/O | TSP-N3 | S/D IN 4TH SLAB HEAT LIFTING DELAY
822 | 2026-02-11 | A | KIRTI | 2 | 22602012 | 1240 | CR10ALS | L+12 | B260872 | 1569 | 1537 | 1540 | 1541 | 1539 | 1540 | 5.6 | 37 | - | 175 | 162 | 13 | - | 58 | 3.1817408 | 10.1 | 9.6 | 89 | 86 | F/O | TSP-N3 | S/D IN 2ND SLAB
843 | 2026-02-11 | B | RAJESH | 2 | 22602012 | 1240 | CG04A | L+21 | A260903 | 1570 | 1545 | 1546 | 1546 | 1544 | 1545.333 | 4.5 | 40 | - | 181 | 68 | 113 | - | 58 | 2.556756 | 9.5 | 7 | 63 | 84 | F/O | TSP-N3 | S/D IN 3RD , 4TH & 5TH SLAB
844 | 2026-02-11 | B | RAJESH | 2 | 22602012 | 1240 | CG04A | L+22 | D260904 | 1567 | 1537 | 1538 | 1537 | 1536 | 1537 | 4.5 | 32 | - | 165 | 80 | 85 | - | 58 | 2.556756 | 9.5 | 9.7 | 87 | 89 | F/O | TSP-N3 | S/D IN 2ND SLAB VERY LOW TRMP 20 T METAL RETURN
848 | 2026-02-11 | B | RAJESH | 2 | 22602012 | 1240 | CG04A | L+26 | C260903 | 1565 | 1548 | 1544 | 1544 | - | 1544 | 5.2 | 35 | - | 166.3 | 62 | 104.3 | - | 58 | 2.9544736 | 9 | 9.9 | 94 | 94 | F/O | TSP-N3 | S/D IN 4TH SLAB
868 | 2026-02-12 | C | D.MEHER | 2 | 22602012 | 1230 | CG04A | L+32 | B260883 | 1566 | 1548 | 1548 | 1548 | - | 1548 | 5.2 | 36 | 14 | 168.6 | 60.6 | 108 | - | 58 | 2.9306472 | 10.4 | 10 | 93 | 89 | F/O | TSP-N3 | S/D IN 4TH SLAB
872 | 2026-02-12 | C | D.MEHER | 2 | 22602012 | 1230 | CG04A | L+36 | D260912 | 1568 | 1549 | 1547 | 1549 | - | 1548 | 4.5 | 34 | 22 | 151 | 61 | 90 | - | 58 | 2.536137 | 9.8 | 9.9 | 87 | 86 | F/O | TSP-N3 | S/D IN 1ST & 2ND SLAB
875 | 2026-02-12 | C | D.MEHER | 2 | 22602012 | 1230 | CG04A | L+39 | D260914 | 1569 | 1543 | 1543 | 1543 | - | 1543 | 5.6 | 36 | 25 | 184.1 | 79 | 105.1 | - | 58 | 3.1560816 | 10.5 | 10.6 | 90 | 90 | F/O | TSP-N3 | S/D IN 1ST SLAB
904 | 2026-02-12 | B | RAJESH | 1 | 12602012 | 1230 | CG04A | L+36 | C260920 | 1574 | 1550 | 1551 | 1551 | 1550 | 1550.667 | 5 | 36 | 18 | 158.3 | 59 | 99.3 | - | 58 | 2.81793 | 11 | 11.9 | 93 | 95 | F/O | 221-BG | S/D IN 1ST SLAB
917 | 2026-02-12 | B | RAJESH | 2 | 22602013 | 1230 | CG04A | L+10 | B260895 | 1572 | 1551 | 1550 | 1550 | 1550 | 1550 | 5.4 | 35 | 32 | 166 | 59 | 107 | - | 58 | 3.0433644 | 10.1 | 9.8 | 87 | 85 | F/O | TSP-N3 | S/D IN 2ND SLAB
931 | 2026-02-12 | B | RAJESH | 2 | 22602013 | 1260 | CR05TMM | L+24 | B260902 | 1570 | 1544 | 1543 | 1543 | - | 1543 | 5.2 | 35 | 34 | 163.2 | 63 | 100.2 | - | 58 | 3.0021264 | 8.6 | 9.7 | 82 | 79 | F/O | TSP-N3 | 26MM WIDTH INCREASED IN 1ST SLAB S/D IN 2ND SLAB
951 | 2026-02-13 | C | D.MEHER | 2 | 22602013 | 1255 | CR035B | L+31 | A260868 | 1567 | 1541 | 1541 | 1543 | 1543 | 1542.333 | 5.4 | 33 | - | 180 | 66 | 114 | - | 56 | 2.9981448 | 9.8 | 9.8 | 93 | 87 | F/O | TSP-N3 | S/D IN 5TH SLAB
954 | 2026-02-13 | C | D.MEHER | 2 | 22602013 | 1255 | CR035B | L+34 | B260906 | 1570 | 1548 | 1549 | 1548 | 1548 | 1548.333 | 4.8 | 36 | - | 158 | 61 | 97 | - | 58 | 2.7601968 | 9.5 | 9.5 | 85 | 84 | F/O | TSP-N3 | S/D IN 2ND SLAB
970 | 2026-02-13 | A | R.YADAV | 1 | 12602013 | 1260 | CR035B | L+16 | B260913 | 1568 | 1547 | 1548 | 1548 | 1549 | 1548.333 | 5.4 | 32 | - | 157.5 | 59.7 | 97.8 | - | 58 | 3.1175928 | 10.8 | 12.5 | 90 | 95 | F/O | 221-BG | S/D IN 1ST SLAB
973 | 2026-02-13 | A | R.YADAV | 1 | 12602013 | 1260 | CR035B | L+19 | A260878 | 1570 | 1543 | 1542 | 1547 | 1547 | 1545.333 | 5.3 | 35 | - | 162 | 60 | 102 | - | 58 | 3.0598596 | 10.8 | 10.5 | 90 | 94 | F/O | 221-BG | ABNORMAL BOPS S/D IN 1ST SLAB
985 | 2026-02-13 | B | RAJESH | 1 | 12602013 | 1260 | CR035B | L+22 | A260880 | 1567 | 1547 | 1547 | 1547 | 1543 | 1545.667 | 5.3 | 36 | - | - | - | - | - | 58 | 3.0598596 | 10 | 10.5 | 86 | 91 | F/O | 221-BG | 4MM STOPPER RISED( 2 TIMES) S/D IN 3RD SLAB
990 | 2026-02-13 | B | RAJESH | 1 | 12602013 | 1260 | CH37NMZ | L+27 | C260945 | 1565 | 1545 | 1545 | 1546 | 1544 | 1545 | 4.8 | 37 | 18 | 171 | 61 | 110 | - | 58 | 2.7711936 | 8.3 | 7.5 | 100 | 98 | F/O | TSP-N3 | S/D IN 2ND & 4TH SLAB ABNORMAL BOPS
992 | 2026-02-13 | B | RAJESH | 1 | 12602013 | 1260 | CH37NMZ | L+29 | D260942 | 1568 | 1541 | 1542 | 1542 | 1543 | 1542.333 | 5 | 33 | 12 | 155 | 59 | 96 | - | 58 | 2.88666 | 11.2 | 11.4 | 92 | 94 | F/O | 221-BG | S/D IN 1ST SLAB SHORT S/D DUE TO ABNORMAL BOPS
998 | 2026-02-13 | B | RAJESH | 2 | 22602014 | 1255 | CR035B | L+12 | C260942 | 1565 | 1547 | 1546 | 1544 | 1544 | 1544.667 | 5 | 42 | 2 | 186.1 | 67 | 119.1 | - | 58 | 2.875205 | 11.9 | 10.7 | 99 | 89 | F/O | TSP-N3 | S/D IN 1ST SLAB ABNORMAL BOPS
999 | 2026-02-13 | B | RAJESH | 2 | 22602014 | 1255 | CR035B | L+13 | C260943 | 1568 | 1544 | 1544 | 1542 | 1543 | 1543 | 5.3 | 32 | 12 | 160 | 60 | 100 | - | 58 | 3.0477173 | 11.8 | 10.5 | 99 | 89 | F/O | TSP-N3 | S/D IN 3RD SLAB
1000 | 2026-02-13 | B | RAJESH | 2 | 22602014 | 1255 | CR035B | L+14 | B260919 | 1572 | 1548 | 1545 | 1545 | 1545 | 1545 | 5.2 | 36 | - | 180 | 65 | 115 | - | 58 | 2.9902132 | 11.8 | 9.7 | 100 | 85 | F/O | TSP-N3 | S/D IN 2ND SLAB 4MM STOPPER RISED
1019 | 2026-02-14 | C | KIRTI | 1 | 12602014 | 1260 | CE20ALZ | L+11 | D260948 | 1571 | 1542 | 1541 | 1541 | - | 1541 | 5.2 | 31 | - | 162.67 | 60.4 | 102.27 | - | 58 | 3.0021264 | 8 | 8.7 | 78 | 85 | F/O | TSP-N3 | S/D IN 2ND SLAB
1041 | 2026-02-14 | A | R.YADAV | 1 | 12602014 | 1260 | CP41NMM | L+19 | B260933 | 1575 | 1544 | 1549 | 1547 | - | 1548 | 5.4 | 31 | 27 | 165.5 | 65.5 | 100 | 15 | 58 | 3.1175928 | 8.1 | 8.9 | 76 | 76 | F/O | TSP-N3 | COLD LADLE ( 4 HRS) HIGH TEMP ABNORMAL BOPS, S/D IN 5TH SLAB
1043 | 2026-02-14 | A | R.YADAV | 1 | 12602014 | 1260 | CP41NMM | L+21 | B260934 | 1575 | 1545 | 1544 | 1542 | 1541 | 1542.333 | 4.8 | 39 | - | 169.3 | 60 | 109.3 | 18.3 | 58 | 2.7711936 | 8.8 | 8.6 | 88 | 98 | F/O | 450-G | ABNORMAL BOPS S/D IN 3RD SLAB
1044 | 2026-02-14 | A | R.YADAV | 1 | 12602014 | 1260 | CP41NMM | L+22 | A260837 | 1570 | 1542 | 1546 | 1545 | 1543 | 1544.667 | 4.9 | 37 | - | 153.9 | 56.4 | 97.5 | 16 | 58 | 2.8289268 | 7.7 | 7.8 | 73 | 73 | F/O | 450-G | S/D IN 3RD SLAB ABNORMAL BOPS
1046 | 2026-02-14 | A | R.YADAV | 1 | 12602014 | 1260 | CP41NMM | L+24 | A260898 | 1571 | 1540 | 1542 | 1547 | 1548 | 1545.667 | 5.1 | 35 | - | 154 | 60 | 94 | 17.1 | 58 | 2.9443932 | 8.3 | 8.8 | 72 | 77 | F/O | 450-G | ABNORMAL BOPS S/D IN 4TH SLAB
1068 | 2026-02-14 | B | D.MEHER | 1 | 12602014 | 1260 | CR10ALS | L+32 | B260940 | 1567 | 1549 | 1548 | 1548 | 1548 | 1548 | 5.2 | 30 | - | - | - | - | - | 58 | 3.0021264 | 9.1 | 9 | 81 | 87 | F/O | 221-BG | S/D IN 5TH SLAB
1105 | 2026-02-15 | C | KIRTI | 1 | 12602014 | 1240 | CG04A | L+56 | B260953 | 1572 | 1547 | 1549 | 1548 | - | 1548.5 | 5.2 | 34 | - | - | - | #VALUE! | - | 58 | 2.9544736 | 7.8 | 9.2 | 76 | 89 | F/O | 221-BG | S/D IN 4TH SLAB
1121 | 2026-02-15 | A | RAJESH | 1 | 12602015 | 1230 | CG04A | L+1 | C260980 | 1568 | 1554 | 1545 | 1541 | 1541 | 1542.333 | 5 | 35 | - | - | - | #VALUE! | - | 58 | 2.81793 | 7.4 | 9.6 | 81 | 60 | F/O | 221-BG | S/D IN 5TH SLAB
1122 | 2026-02-15 | A | RAJESH | 1 | 12602015 | 1230 | CG04A | L+2 | D260973 | 1567 | 1538 | 1541 | 1541 | 1540 | 1540.667 | 3.7 | 47 | - | 166 | 58 | 108 | - | 58 | 2.0852682 | 8.4 | 4.8 | 71 | 81 | F/O | 221-BG TSP-N3 | (S=0.009%) LOW TEMP.( 1BAG CA-SI ADDED) S/D IN 3RD( 2 TIMES),4TH, 5TH ( 2 TIMES)
1123 | 2026-02-15 | A | RAJESH | 1 | 12602015 | 1230 | CG04A | L+3 | C260981 | 1571 | 1538 | 1535 | 1534 | 1534 | 1534.333 | 4.4 | 19 | - | - | - | #VALUE! | - | 58 | 2.4797784 | 7.5 | 7.5 | 70 | 81 | F/O | 221-BG 450-G | S/D IN 1ST SLAB LOW TEMP.( 1 BAG CA-SI ADDED) 38 T METAL RETURNED DUE TO LOW TEMP.
1127 | 2026-02-15 | A | RAJESH | 1 | 12602015 | 1230 | CG04A | L+7 | B260958 | 1565 | 1546 | 1545 | 1541 | 1541 | 1542.333 | 5.4 | 38 | - | - | - | #VALUE! | - | 58 | 3.0433644 | 8.2 | 8.7 | 76 | 74 | F/O | 221-BG TSP-N3 | (P=0.022%) S/D IN 2ND SLAB
1190 | 2026-02-16 | C | KIRTI | 1 | 12602015 | 1230 | CR035B | L+41 | A260938 | 1570 | 1537 | 1536 | 1535 | 1535 | 1535.333 | 4.8 | 8 | - | - | - | #VALUE! | - | 58 | 2.7052128 | 6.6 | 7.2 | 75 | 71 | F/O | 221-BG | 2 MANNUAL S/D TAKEN IN 1ST SLAB LOW TEMP( 1 BAG CA-SI ADDED) 10 T METAL RETURNED DUE TO LOW TEMP
1211 | 2026-02-16 | A | RANJAN | 1 | 12602015 | 1230 | CR035B | L+50 | D260999 | 1570 | 1541 | 1539 | 1539 | 1540 | 1539.333 | 5.3 | 33 | - | 167 | 61 | 106 | - | 58 | 2.9870058 | 9 | 8.5 | 90 | 80 | F/O | 221-BG | (S=0.009%) S/D IN 5TH SLAB S/B AS PER PLAN
1401 | 2026-02-18 | B | D.MEHER | 2 | 22602018 | 1230 | CG04A | L+8 | D261054 | 1566 | 1549 | 1549 | 1549 | 1550 | 1549.333 | 5.6 | 36 | - | 176 | 60 | 116 | - | 58 | 3.1560816 | 10.3 | 10.4 | 89 | 84 | F/O | TSP-N3 | S/D IN 1ST SLAB
1404 | 2026-02-18 | B | D.MEHER | 2 | 22602018 | 1230 | CG04A | L+11 | B261035 | 1573 | 1548 | 1546 | 1544 | 1545 | 1545 | 4.8 | 38 | 27 | 160 | 63 | 97 | - | 58 | 2.7052128 | 9.7 | 10.1 | 85 | 85 | F/O | TSP-N3 | S/D IN 1ST SLAB ROLL CHANGE PROBLEM
1422 | 2026-02-19 | C | KIRTI | 2 | 22602018 | 1232 | CG06ALM | L+15 | D261058 | 1572 | 1548 | 1549 | 1549 | 1550 | 1549.333 | 5.5 | 34 |  | 165 | 65 | 100 | - | 58 | 3.1047632 | 10.8 | 10 | 83 | 84 | F/O | TSP-N3 | S/D IN 2ND SLAB
1427 | 2026-02-19 | C | KIRTI | 2 | 22602018 | 1232 | CG06ALM | L+20 | A260992 | 1565 | 1550 | 1550 | 1549 |  | 1549.5 | 4.9 | 34 | 7 | 171 | 65 | 106 | - | 58 | 2.76606176 | 9.6 | 10.2 | 82 | 87 | F/O | TSP-N3 | S/D IN 2ND SLAB FURNACE 3 BREAKDOWN
1430 | 2026-02-19 | C | KIRTI | 2 | 22602018 | 1232 | CG06ALM | L+23 | C261055 | 1576 | 1549 | 1547 | 1547 |  | 1547 | 5.4 | 33 | 30 | 167 | 66 | 101 | - | 58 | 3.04831296 | 10.7 | 11 | 85 | 86 | F/O | TSP-N3 | S/D IN 4TH SLAB
1472 | 2026-02-19 | B | RANJAN | 2 | 22602019 | 1250 | ST41NMM | L+7 | C261065 | 1565 | 1546 | 1547 | 1546 | 1546 | 1546.333 | 5.2 | 37 | 37 | 180 | 60 | 120 | - | 58 | 2.9783 | 12 | 11.7 | 93 | 91 | F/O | 450-G | S/D IN 5TH SLAB
1476 | 2026-02-19 | B | RANJAN | 2 | 22602019 | 1250 | ST41NMM | L+11 | D261077 | 1566 | 1547 | 1545 | 1544 | 1543 | 1544 | 4.5 | 39 |  | 168 | 60 | 108 | - | 58 | 2.577375 | 11.4 | 10.7 | 97 | 99 | F/O | 450-G | S/D IN 2ND & 3RD SLAB
1477 | 2026-02-19 | B | RANJAN | 2 | 22602019 | 1250 | ST41NMM | L+12 | D261078 | 1567 | 1544 | 1544 | 1544 | 1542 | 1543.333 | 4.9 | 36 | 37 | 156 | 61 | 95 | - | 58 | 2.806475 | 11.4 | 10.6 | 98 | 96 | F/O | 450-G | S/D IN 1ST SLAB
1478 | 2026-02-19 | B | RANJAN | 2 | 22602019 | 1250 | CR10ANS | L+13 | C261069 | 1567 | 1550 | 1550 | 1549 | 1549 | 1549.333 | 5 | 37 | 27 | 172 | 66 | 106 | - | 58 | 2.86375 | 12 | 11.3 | 96 | 91 | F/O | 450-G | ABNORMAL BOPS S/D IN 3RD SLAB
1480 | 2026-02-19 | B | RANJAN | 2 | 22602019 | 1250 | CR10ANS | L+15 | D261080 | 1570 | 1547 | 1548 | 1548 | 1548 | 1548 | 4.9 | 24 |  | 180 | 110 | 70 | - | 58 | 2.806475 | 12.4 | 11.9 | 98 | 95 | F/O | TSP-N3 | ABNORMAL BOPS S/D IN 2ND SLAB
1582 | 2026-02-21 | C | R.YADAV | 2 | 22602020 | 1240 | CG04A | L+48 | C261100 | 1566 | 1550 | 1551 | 1551 | - | 1551 | 5.7 | 33 | 26 | 163.02 | 58.97 | 104.05 | - | 58 | 3.2385576 | 10.5 | 10..2 | 82 | 79 | F/O | TSP-N3 | S/D IN 1ST SLAB
1605 | 2026-02-21 | A | RAJESH | 2 | 22602021 | 1230 | CG04A | L+4 | D261114 | 1565 | 1545 | 1543 | 1540 | - | 1541.5 | 5 | 29 | - | 151 | 63 | 88 | - | 58 | 2.81793 | 10.6 | 10.9 | 86 | 90 | F/O | 221-BG | S/D IN 3RD SLAB
1647 | 2026-02-22 | C | R.YADAV | 1 | 12602022 | 1250 | CP41NMM | L+15 | D261132 | 1566 | 1540 | 1542 | 1542 | 1540 | 1541.333 | 5.2 | 32 | 8 | - | - | - | 24.3 | 58 | 2.9783 | 9.3 | 9.4 | 94 | 92 | F/O | 450-G | (P=0.023%) S/D IN 6TH SLAB
1657 | 2026-02-22 | C | R.YADAV | 2 | 22602021 | 1250 | CG04A | L+30 | D261129 | 1567 | 1549 | 1549 | 1550 | - | 1549.5 | 5.6 | 29 | 25 | 161.52 | 65.68 | 95.84 | - | 58 | 3.2074 | 10.1 | 10.1 | 77 | 81 | F/O | 221-BG | S/D IN 4TH SLAB
1658 | 2026-02-22 | C | R.YADAV | 2 | 22602021 | 1250 | CG04A | L+31 | C261123 | 1567 | 1546 | 1545 | 1544 | - | 1544.5 | 5.3 | 34 | 30 | - | - | - | - | 58 | 3.035575 | 9.6 | 10.3 | 75 | 82 | F/O | TSP-N3 | ABNORMAL BOPS S/D IN 4TH SLAB
1659 | 2026-02-22 | C | R.YADAV | 2 | 22602021 | 1250 | ST41VLN | L+32 | D261131 | 1567 | 1541 | 1538 | 1537 | 1536 | 1537 | 5 | 33 | 23 | 153.4 | 63.02 | 90.38 | - | 58 | 2.86375 | 6.9 | 7.7 | 73 | 79 | F/O | 450-G | S/D IN 2ND SLAB LOW TEMP
1660 | 2026-02-22 | C | R.YADAV | 2 | 22602021 | 1250 | CP41NMM | L+33 | A261057 | 1575 | 1547 | 1550 | 1552 | 1554 | 1552 | 5 | 33 | - | 181.72 | 63.01 | 118.71 | - | 58 | 2.86375 | 8.6 | 10.2 | 70 | 84 | F/O | 450-G | HEAT LIFTING DELAY S/D IN 1ST SLAB ABNORMAL BOPS
1661 | 2026-02-22 | C | R.YADAV | 2 | 22602021 | 1250 | CP41NMM | L+34 | B261099 | 1578 | 1550 | 1550 | 1543 | - | 1546.5 | 5 | 33 | 31 | - | - | - | - | 58 | 2.86375 | 7.6 | 9.2 | 57 | 71 | F/O | 450-G | (P=0.022%) S/D IN 2ND SLAB & 4TH SLAB
1662 | 2026-02-22 | C | R.YADAV | 2 | 22602021 | 1250 | CP41NMM | L+35 | D261133 | 1572 | 1541 | 1545 | 1541 | - | 1543 | 5.2 | 39 | 14 | 177.91 | 65.74 | 112.17 | - | 58 | 2.9783 | 8.4 | 10.6 | 66 | 82 | F/O | 450-G | S/D IN 1ST & 4TH SLAB
1663 | 2026-02-22 | C | R.YADAV | 2 | 22602021 | 1250 | CP41NMM | L+36 | B261100 | 1570 | 1539 | 1542 | 1543 | - | 1542.5 | 5 | 34 | 25 | 167.88 | 68.81 | 99.07 | - | 58 | 2.86375 | 8.4 | 9.1 | 66 | 70 | F/O | TSP-N3 | S/D IN 4TH SLAB
1681 | 2026-02-22 | A | D.MEHER | 2 | 22602021 | 1250 | SH41NLM | L+40 | C261129 | 1571 | 1545 | 1548 | 1548 | 1548 | 1548 | 5 | 35 | 20 | 166.4 | 61 | 105.4 | - | 58 | 2.86375 | 9.2 | 10 | 76 | 84 | F/O | 450-G | S/D IN 3RD SLAB ABNORMAL BOPS
1683 | 2026-02-22 | A | D.MEHER | 2 | 22602021 | 1250 | ST41NTM | L+42 | A261062 | 1570 | 1547 | 1549 | 1548 | 1546 | 1547.667 | 5 | 41 | 31 | 171.4 | 59.6 | 111.8 | - | 58 | 2.86375 | 10.1 | 10.2 | 82 | 83 | F/O | 450-G | S/D IN 2ND SLAB
1684 | 2026-02-22 | A | D.MEHER | 2 | 22602021 | 1250 | ST41NTM | L+43 | D261138 | 1570 | 1548 | 1550 | 1549 | 1546 | 1548.333 | 5 | 37 | 8 | 173.6 | 58.3 | 115.3 | - | 58 | 2.86375 | 9 | 9.5 | 77 | 81 | F/O | 450-G | W/S - 2,3 4 OPERATING S/D IN 5TH SLAB
1691 | 2026-02-22 | A | D.MEHER | 2 | 22602021 | 1250 | ST41VLN | L+50 | B261108 | 1575 | 1550 | 1549 | 1549 | 1546 | 1548 | 5 | 36 | - | 163.6 | 63.6 | 100 | - | 56 | 2.765 | 9.8 | 9.1 | 85 | 82 | F/O | TSP-N3 | ABNORMAL BOPS S/D AS PER PLAN
1768 | 2026-02-23 | A | D.MEHER | 2 | 22602022 | 1260 | CR05TMM | L+36 | D261162 | 1567 | 1547 | 1546 | 1543 | - | 1544.5 | 5.2 | 32 | - | 159.4 | 66 | 93.4 | - | 58 | 3.0021264 | 10 | 10.2 | 84 | 86 | F/O | TSP-N3 | S/D IN 3RD SLAB
1778 | 2026-02-23 | B | KIRTI | 1 | 12602024 | 1260 | CR05TMM | L+27 | A261096 | 1573 | 1544 | 1545 | 1544 | - | 1544.5 | 5 | 32 | 36 | - | - | #VALUE! | - | 58 | 2.88666 | 10.9 | 110.9 | 92 | 92 | F/O | 221-BG | S/D IN 3RD SLAB
1806 | 2026-02-24 | C | RAJESH | 1 | 12602024 | 1260 | CR05TMM | L+42 | C261173 | 1566 | 1547 | 1546 | 1545 | 1545 | 1545.333 | 5.7 | 28 | 23 | 161 | 60 | 101 | - | 58 | 3.2907924 | 9.2 | 9.9 | 88 | 97 | F/O | 221-BG | 58MM LCR OPEN IN 1ST SLAB S/D IN 3RD SLAB
1816 | 2026-02-24 | C | RAJESH | 2 | 22602023 | 1260 | CR05TMM | L+4 | A261102 | 1568 | 1549 | 1550 | 1547 | 1546 | 1547.667 | 5.2 | 36 | 8 | 155 | 58 | 97 | - | 56 | 2.8986048 | 11.1 | 10.7 | 95 | 89 | F/O | TSP-N3 | S/D IN 2ND SLAB HEAT LIFTING DELAY
1817 | 2026-02-24 | C | RAJESH | 2 | 22602023 | 1260 | CR05TMM | L+5 | B261137 | 1588 | 1553 | 1555 | 1551 | 1551 | 1552.333 | 5.2 | 36 | 38 | 189 | 70 | 119 | - | 56 | 2.8986048 | 10.2 | 9.9 | 93 | 90 | F/O | TSP-N3 | HIGH TEMP S/D IN 3RD SLAB
1821 | 2026-02-24 | C | RAJESH | 2 | 22602023 | 1260 | CG04A | L+9 | B261139 | 1570 | 1543 | 1544 | 1541 | 1542 | 1542.333 | 5.6 | 30 | 36 | 177 | 70 | 107 | - | 58 | 3.2330592 | 7.6 | 6.6 | 91 | 89 | F/O | TSP-N3 | S/D IN 5TH SLAB
1826 | 2026-02-24 | C | RAJESH | 2 | 22602023 | 1250 | CP41NTM | L+14 | D261178 | 1570 | 1544 | 1545 | 1546 | 1545 | 1545.333 | 5 | 39 | - | 170 | 61 | 109 | - | 58 | 2.86375 | 9.5 | 9.5 | 85 | 90 | F/O | 450-G | S/D IN 5TH SLAB
1840 | 2026-02-24 | A | D.MEHER | 2 | 22602023 | 1250 | CP41NTM | L+16 | A261109 | 1568 | 1542 | 1542 | 1541 | 1536 | 1539.667 | 5 | 40 | - | 156.5 | 60.5 | 96 | - | 58 | 2.86375 | 10 | 10.2 | 81 | 81 | F/O | 450-G | S/D IN 3RD,4TH,5TH & 6TH SLAB
1845 | 2026-02-24 | A | D.MEHER | 2 | 22602023 | 1250 | ST41NMM | L+21 | C261181 | 1570 | 1544 | 1543 | 1543 | 1535 | 1540.333 | 5 | 40 | - | 186 | 68 | 118 | - | 58 | 2.86375 | 10.7 | 10.5 | 89 | 89 | F/O | 450-G | S/D IN 1ST & 4TH SLAB
1847 | 2026-02-24 | A | D.MEHER | 2 | 22602023 | 1240 | CG04A | L+23 | A261113 | 1570 | 1544 | 1546 | 1544 | 1536 | 1542 | 5.6 | 34 | 28 | 185.3 | 68.1 | 117.2 | - | 58 | 3.1817408 | 10.1 | 9.6 | 83 | 80 | F/O | 450-G | LC WARNING IN 3RD SLAB S/D IN 5TH SLAB
1850 | 2026-02-24 | A | D.MEHER | 2 | 22602023 | 1240 | CR05TMM | L+26 | D261185 | 1580 | 1552 | 1557 | 1556 | 1547 | 1553.333 | 5.5 | 41 | - | 163.4 | 60 | 103.4 | - | 58 | 3.124924 | 9.6 | 8.9 | 78 | 92 | F/O | TSP-N3 | S/D IN 2ND( WISE & 3RD SLAB
1867 | 2026-02-24 | B | KIRTI | 2 | 22602023 | 1240 | CR05TMM | L+27 | A261116 | 1575 | 1541 | 1543 | 1540 | 1540 | 1541 | 5.5 | 36 | - | 174 | 64 | 110 | - | 58 | 3.124924 | 11.5 | 10.7 | 93 | 89 | F/O | 221-BG | S/D IN 1ST SLAB ABNORMAL BOPS
1874 | 2026-02-24 | B | KIRTI | 2 | 22602023 | 1240 | CG04A | L+34 | C261186 | 1570 | 1550 | 1546 | 1546 | 1544 | 1545.333 | 5 | 38 | - | 163 | 60 | 103 | - | 58 | 2.84084 | 10.9 | 10.3 | 90 | 85 | F/O | TSP-N3 | (C=0.054%) S/D IN 2ND SLAB
1875 | 2026-02-24 | B | KIRTI | 2 | 22602023 | 1240 | CG04A | L+35 | D261190 | 1572 | 1544 | 1544 | 1544 | 1542 | 1543.333 | 5 | 33 | - | 168 | 61 | 107 | - | 58 | 2.84084 | 11 | 10 | 97 | 88 | F/O | TSP-N3 | S/D IN 2ND & 5TH SLAB
1884 | 2026-02-25 | C | RAJESH | 1 | 12602025 | 1230 | CG04A | L+23 | B261160 | 1572 | 1552 | 1552 | 1550 | 1551 | 1551 | 5.3 | 33 | 38 | 164 | 61 | 103 | - | 58 | 2.9870058 | 11.3 | 12.9 | 90 | 100 | F/O | 221-BG | S/D IN 2ND SLAB
1899 | 2026-02-25 | C | RAJESH | 2 | 22602023 | 1230 | CG04A | L+45 | C261192 | 1567 | 1550 | 1551 | 1549 | - | 1550 | 5.5 | 37 | - | 171 | 60 | 111 | - | 58 | 3.099723 | 10.9 | 10.2 | 93 | 84 | F/O | 221-BG | S/D IN 1ST SLAB ABNORMAL BOPS
1932 | 2026-02-25 | A | D.MEHER | 2 | 22602024 | 1230 | CG04A | L+10 | A261138 | 1574 | 1549 | 1553 | 1551 | 1548 | 1550.667 | 4.8 | 42 | 20 | 172 | 65 | 107 | - | 58 | 2.7052128 | 10.8 | 9.3 | 92 | 83 | F/O | TSP-N3 | S/D IN 2ND SLAB ( C=0.055%)
2031 | 2026-02-26 | B | R.YADAV | 1 | 12602026 | 1270 | ST45NNA | L+50 | D261239 | 1570 | 1546 | 1546 | 1546 | 1546 | 1546 | 5.2 | 31 | 38 | 155 | 63 | 92 | - | 58 | 3.0259528 | 10.3 | 10.1 | 93 | 93 | F/O | TSP-N3 | S/D IN 1ST SLAB C/A DUE TO AUTO TAIL OUT ( MOULD LEVEL DROP)
2047 | 2026-02-27 | C | RAJESH | 1 | 12602027 | 1270 | ST45NNA | L+3 | D261243 | 1570 | 1548 | 1549 | 1548 |  | 1548.5 | 5 | 40 |  | 160 | 60 | 100 | - | 56 | 2.80924 | 11 | 11.7 | 93 | 91 | F/O | 450-G | (C=0.051%) S/D IN 2ND SLAB ABNORMAL BOPS
2048 | 2026-02-27 | C | RAJESH | 1 | 12602027 | 1270 | ST45NNA | L+4 | C261239 | 1569 | 1543 | 1544 | 1541 |  | 1542.5 | 5 | 43 | 20 | 168 | 60 | 108 | - | 56 | 2.80924 | 12.4 | 12.3 | 97 | 91 | F/O | 450-G | (P=0.022%) S/D IN 2ND SLAB
2051 | 2026-02-27 | C | RAJESH | 1 | 12602027 | 1270 | ST45NNA | L+7 | D261245 | 1570 | 1547 | 1545 | 1543 | 1546 | 1544.667 | 5.2 | 39 |  | 160 | 60 | 100 | - | 56 | 2.9216096 | 11.6 | 11.1 | 90 | 88 | F/O | 450-G | S/D IN 2ND SLAB
2052 | 2026-02-27 | C | RAJESH | 1 | 12602027 | 1270 | ST45NNA | L+8 | D261246 | 1568 | 1547 | 1547 | 1548 | 1547 | 1547.333 | 5.2 | 35 | 38 | 160 | 60 | 100 | - | 56 | 2.9216096 | 11.1 | 10 | 91 | 85 | F/O | 450-G | S/D IN 3RD SLAB
2056 | 2026-02-27 | C | RAJESH | 2 | 22602026 | 1270 | ST45NNA | L+9 | D261241 | 1568 | 1550 | 1550 | 1549 |  | 1549.5 | 4.8 | 39 | 36 | 174 | 62 | 112 | - | 56 | 2.6968704 | 8.2 | 8 | 70 | 69 | F/O | 450-G | (C=0.052%) S/D IN 3RD SLAB HIGH TEMP ABNORMAL HEAT FLUX
2068 | 2026-02-27 | A | KIRTI | 1 | 12602027 | 1250 | ST41VLN | L+11 | C261243 | 1568 | 1551 | 1553 | 1550 |  | 1551.5 | 4.5 | 40 | 30 | 160 | 60 | 100 | - | 58 | 2.577375 | 11.1 | 10.7 | 91 | 89 | F/O | 450-G | S/D IN 3RD SLAB ABNORMAL BOPS
2069 | 2026-02-27 | A | KIRTI | 1 | 12602027 | 1250 | CP41NMM | L+12 | C261244 | 1567 | 1545 | 1545 | 1545 |  | 1545 | 5 | 34 | 4 | 165 | 65 | 100 | - | 58 | 2.86375 | 10.7 | 10.3 | 92 | 88 | F/O | 450-G | S/D IN 5TH SLAB
2070 | 2026-02-27 | A | KIRTI | 1 | 12602027 | 1250 | CP41NTM | L+13 | D261249 | 1566 | 1542 | 1541 | 1543 |  | 1542 | 4.8 | 35 | 22 | 160 | 60 | 100 | - | 58 | 2.7492 | 11 | 10.1 | 86 | 80 | F/O | 450-G | S/D IN 1ST & 2ND SLAB
2103 | 2026-02-27 | B | R.YADAV | 1 | 12602027 | 1230 | CG06ALM | L+33 | C261257 | 1570 | 1539 | 1539 | 1538 | 1538 | 1538.333 | 5.2 | 35 | 25 | 160 | 60 | 100 | - | 58 | 2.9306472 | 11.5 | 12.2 | 88 | 94 | F/O | 450-G | (P=0.023%) S/D IN 3RD SLAB

## Mar 26
SL NO. | DATE | SHIFT | SHIFT INCHARGE | CASTER | SEQUENCE NUMBER | WIDTH (MM) | GRADE | HEAT IN SEQUENCE | HEAT NO | LIFTING TEMP. | TUNDISH TEMPERATURE |  |  |  |  | ACTUAL CASTING SPEED (m/min) | CASTING TIME | LADLE NO. | LADLE GROSS WT | LADLE CLOSING WT | LADLE NET WT (MT) | TUNDISH WEIGHT AT LADLE CONNECTION | SLAB THICKNESS IN (MM) | DISCHARGE (MT) | AVERAGE DELTA T (ΔT) |  | HEAT FLUX RATIO % |  | LADLE FREE OPEN | CASTING POWDER | REMARK
[25 empty] | LEFT | RIGHT | LEFT | RIGHT
[11 empty] | T1 | T2 | T3 | T4 | AVG. TEMP
46 | 2026-03-01 | A | KIRTI | 2 | 22603002 | 1230 | CG04A | L+0 | B261257 | 1596 | 1543 | 1564 | 1567 | - | 1565.5 | 3.8 | 46 | - | 182 | 68 | 114 | LEAD HEAT | 58 | 2.1416268 | 9.1 | 9.2 | 89 | 90 | F/O | 450-G 221-BG | LEAD HEAT S/D IN 1ST SLAB
146 | 2026-03-02 | B | RAJESH | 2 | 22603003 | 1255 | CG04A | L+24 | D261317 | 1574 | 1545 | 1544 | 1544 | - | 1544 | 3.9 | 35 | 35 | 171.01 | 69.7 | 101.31 | - | 58 | 2.2426599 | 8.4 | 8.9 | 84 | 89 | F/O | TSP-N3 | (C=0.053%) ABNORMAL BOPS S/D IN 2ND SLAB HEAT LIFTING DELAY FOR NEXT HEAT
179 | 2026-03-03 | C | D.MEHER | 2 | 22603003 | 1260 | CR05TMM | L+43 | A261256 | 1570 | 1546 | 1544 | 1544 | 1544 | 1544 | 5.2 | 33 | 4 | 164.3 | 60 | 104.3 | - | 58 | 3.0021264 | 10.7 | 11.4 | 84 | 89 | F/O | TSP-N3 | S/D IN 2ND SLAB
286 | 2026-03-04 | C | D.MEHER | 2 | 22603004 | 1250 | CG04A | L+33 | B261315 | 1571 | 1548 | 1548 | 1547 | - | 1547.5 | 5.3 | 36 | 32 | 166 | 60 | 106 | - | 58 | 3.035575 | 9.3 | 9.8 | 75 | 83 | F/O | 221-BG | S/D IN 3RD SLAB
286 | 2026-03-04 | A | KIRTI | 2 | 22603004 | 1250 | CG04A | L+38 | D261353 | 1574 | 1548 | 1546 | 1547 | 1548 | 1547 | 5.5 | 33 | - | 170.2 | 65.8 | 104.4 | - | 58 | 3.150125 | 10.3 | 10.5 | 83 | 83 | F/O | 221-BG | S/D IN 1ST SLAB
286 | 2026-03-04 | A | KIRTI | 2 | 22603004 | 1250 | CG04A | L+39 | C261350 | 1567 | 1548 | 1549 | 1550 | 1544 | 1547.667 | 5.6 | 34 | - | 166.69 | 61.2 | 105.49 | - | 58 | 3.2074 | 10.2 | 9.7 | 83 | 83 | F/O | 221-BG | S/D IN 3RD SLAB
286 | 2026-03-04 | A | KIRTI | 2 | 22603004 | 1250 | CG04A | L+40 | B261318 | 1568 | 1553 | 1552 | 1550 |  | 1551 | 5.3 | 33 | - | 188.2 | 75 | 113.2 | - | 58 | 3.035575 | 9.9 | 9.3 | 81 | 79 | F/O | TSP-N3 | (S=0.009%) S/DIN 4TH SLAB
286 | 2026-03-04 | A | KIRTI | 2 | 22603004 | 1250 | CG04A | L+42 | D261355 | 1570 | 1551 | 1552 | 1553 | 1553 | 1552.667 | 5.4 | 33 | 4 | 155.4 | 68 | 87.4 | - | 58 | 3.09285 | 10.6 | 10.5 | 85 | 86 | F/O | 221-BG | HIGH TEMP ABNORMAL BOPS S/D IN 5TH SLAB
289 | 2026-03-04 | A | KIRTI | 2 | 22603004 | 1250 | CP41NMM | L+50 | D261358 | 1567 | 1542 | 1541 | 1540 | 1541 | 1540.667 | 5.5 | 34 | 22 | 170.8 | 68 | - | - | 58 | 3.150125 | 8.9 | 9 | 73 | 76 | F/O | TSP-N3 | S/D IN 2ND SLAB
304 | 2026-03-04 | B | RAJESH | 2 | 22603004 | 1250 | CP41NMM | L+51 | C261357 | 1567 | 1543 | 1546 | 1544 | 1545 | 1545 | 5 | 39 | 18 | 160 | 60 | 100 | - | 58 | 2.86375 | 9 | 9.5 | 82 | 87 | F/O | TSP-N3 | S/D IN 2ND & 5TH SLAB
319 | 2026-03-05 | C | D.MEHER | 1 | 12603004 | 1260 | CR10ANS | L+43 | D261367 | 1567 | 1553 | 1553 | 1553 | 1550 | 1552 | 5 | 35 | - | - | - | - | - | 58 | 2.88666 | 9.3 | 10.6 | 87 | 94 | F/O | TSP-N3 | HIGH TEMP S/D IN 3RD SLAB
322 | 2026-03-05 | C | D.MEHER | 1 | 12603004 | 1260 | CR10ANS | L+46 | A261298 | 1570 | 1545 | 1545 | 1544 | 1544 | 1544.333 | 5 | 34 | - | 162 | 62 | 100 | - | 58 | 2.88666 | 10.2 | 10.1 | 95 | 100 | F/O | TSP-N3 | S/D IN 2ND SLAB ABNORMAL BOPS
331 | 2026-03-05 | C | D.MEHER | 2 | 22603005 | 1260 | CR10ANS | L+9 | A261297 | 1567 | 1542 | 1546 | 1545 | - | 1545.5 | 5 | 34 | 12 | 173 | 61 | 112 | - | 58 | 2.88666 | 8.6 | 8.9 | 70 | 73 | F/O | 221-BG | LFC IN 2ND SLAB S/D IN 2ND SLAB
340 | 2026-03-05 | C | D.MEHER | 2 | 22603005 | 1260 | CR10ANS | L+18 | D261372 | 1569 | 1545 | 1545 | 1545 | - | 1545 | 5 | 34 | 22 | 165.6 | 56.8 | 108.8 | - | 58 | 2.88666 | 9 | 8.8 | 74 | 72 | F/O | TSP-N3 | S/D IN 2ND & 3RD SLAB
367 | 2026-03-05 | A | R.YADAV | 2 | 22603005 | 1260 | CR035B | L+30 | A261307 | 1566 | 1545 | 1543 | 1542 | 1544 | 1543 | 5.3 | 36 | 4 | 178 | 66 | 112 | 24.6 | 58 | 3.0598596 | 9 | 9 | 73 | 76 | F/O | 221-BG | S/D IN 2ND SLAB ABNORMAL BOPS
370 | 2026-03-05 | A | R.YADAV | 2 | 22603005 | 1260 | CR035B | L+33 | D261380 | 1568 | 1554 | 1553 | 1551 | - | 1552 | 5.6 | 36 | 12 | 170 | 60 | 110 | - | 56 | 3.1215744 | 9.7 | 9.3 | 77 | 76 | F/O | 221-BG | S/D IN 2ND SLAB
387 | 2026-03-05 | B | RAJESH | 2 | 22603005 | 1260 | CG04A | L+36 | B261346 | 1570 | 1544 | 1544 | 1543 | 1541 | 1542.667 | 5 | 36 | 38 | 176 | 68 | 108 | - | 58 | 2.88666 | 7.8 | 7.7 | 78 | 78 | F/O | 221-BG | LC WARNING IN 3RD SLAB S/D IN 3RD SLAB ABNORMAL BOPS 58MM LCR OPEN IN 4TH SLAB
388 | 2026-03-05 | B | RAJESH | 2 | 22603005 | 1230 | CG04A | L+37 | C261381 | 1571 | 1542 | 1542 | 1542 | - | 1542 | 5.2 | 36 | 33 | 165 | 60 | 105 | - | 58 | 2.9306472 | 8.3 | 8.8 | 72 | 77 | 2 PIPES | 221-BG | 11MM STOPPER RISED LC WARNING(2 TIMES) 27MM WIDTH DECREASED IN 2ND SLAB S/D IN 4TH SLAB
394 | 2026-03-05 | B | RAJESH | 2 | 22603005 | 1230 | CG04A | L+43 | C261385 | 1571 | 1541 | 1541 | 1540 | 1539 | 1540 | 5.3 | 35 | 38 | 158.2 | 58 | 100.2 | - | 58 | 2.9870058 | 9 | 9.4 | 71 | 74 | F/O | 221-BG | S/D IN 2ND SLAB
399 | 2026-03-05 | B | RAJESH | 2 | 22603005 | 1230 | CG04A | L+48 | B261353 | 1575 | 1547 | 1546 | 1546 | 1546 | 1546 | 4.5 | 31 | 31 | 170 | 60 | 110 | - | 58 | 2.536137 | 8.9 | 9.2 | 81 | 81 | F/O | 221-BG | S/D IN 1ST & 3RD SLAB
406 | 2026-03-06 | C | D.MEHER | 1 | 12603005 | 1340 | CG04A | L+1 | B261357 | 1568 | 1554 | 1550 | 1549 | 1549 | 1549.333 | 4.9 | 33 |  | 160 | 60 | 100 | - | 58 | 3.0085412 | 9.4 | 10.9 | 76 | 87 | F/O | 221-BG | S/D IN 4TH SLAB
413 | 2026-03-06 | C | D.MEHER | 2 | 22603005 | 1230 | CG04A | L+50 | B261354 | 1570 | 1541 | 1541 | 1538 | 1536 | 1538.333 | 4.5 | 39 | 38 | 173 | 60 | 113 | - | 58 | 2.536137 | 8.5 | 8.8 | 74 | 78 | F/O | TSP-N3 | S/D IN 1ST & 3RD SLAB
443 | 2026-03-06 | A | R.YADAV | 2 | 22603006 | 1340 | CG04A | L+15 | D261400 | 1568 | 1549 | 1550 | 1550 |  | 1550 | 5 | 30 | 14 | 162 | 60 | 102 | - | 56 | 2.96408 | 10.1 | 9 | 83 | 93 | F/O | TSP-N3 | S/D IN 3RD SLAB
449 | 2026-03-06 | A | R.YADAV | 2 | 22603006 | 1340 | CG04A | L+21 | C261401 | 1570 | 1547 | 1547 | 1548 | 1548 | 1547.667 | 5.5 | 31 | 4 | 180 | 66 | 114 | - | 56 | 3.260488 | 11.2 | 9.5 | 86 | 73 | F/O | 221-BG | S/D
451 | 2026-03-06 | A | R.YADAV | 2 | 22603006 | 1340 | CG04A | L+23 | B261364 | 1570 | 1549 | 1548 | 1546 | 1548 | 1547.333 | 5.6 | 34 | 34 | 160 | 60 | 100 | - | 56 | 3.3197696 | 10.7 | 10 | 91 | 85 | F/O | 221-BG | S/D IN 4TH SLAB
452 | 2026-03-06 | A | R.YADAV | 2 | 22603006 | 1340 | CG04A | L+24 | A261326 | 1569 | 1544 | 1541 | 1542 | 1542 | 1541.667 | 5.5 | 33 |  | 164 | 61 | 103 | - | 56 | 3.260488 | 11.04 | 9 | 76 | 75 | F/O | 221-BG | (C=0.050%) ABNORMAL BOPS S/D IN 4TH SLAB
472 | 2026-03-06 | B | RAJESH | 2 | 22603006 | 1340 | CG04A | L+29 | A261329 | 1570 | 1544 | 1545 | 1544 | 1544 | 1544.333 | 5.5 | 27 | 12 | 165 | 68 | 97 | - | 56 | 3.260488 | 11.7 | 10.1 | 78 | 73 | F/O | 221-BG | S/D IN 2ND & 3RD SLAB
474 | 2026-03-06 | B | RAJESH | 2 | 22603006 | 1340 | CR035B | L+31 | C261407 | 1570 | 1547 | 1547 | 1547 | 1547 | 1547 | 5.5 | 30 |  | 181 | 70 | 111 | - | 56 | 3.260488 | 10.4 | 9.4 | 81 | 74 | F/O | 221-BG | S/D IN 4TH SLAB
475 | 2026-03-06 | B | RAJESH | 2 | 22603006 | 1340 | CR035B | L+32 | D261410 | 1571 | 1545 | 1543 | 1544 | 1544 | 1543.667 | 5.3 | 34 |  | 176 | 62 | 114 | - | 56 | 3.1419248 | 11 | 9.8 | 82 | 76 | F/O | 221-BG | S/D IN 1ST & 4TH SLAB
477 | 2026-03-06 | B | RAJESH | 2 | 22603006 | 1340 | CR035B | L+34 | D261411 | 1572 | 1546 | 1546 | 1540 | 1538 | 1541.333 | 4.8 | 34 |  | 167 | 61 | 106 | - | 56 | 2.8455168 | 9.4 | 8.2 | 76 | 61 | F/O | TSP-N3 | (S=0.009%) S/D IN 4TH SLAB
479 | 2026-03-06 | B | RAJESH | 2 | 22603006 | 1340 | CR035B | L+36 | B261369 | 1570 | 1550 | 1549 | 1547 | 1547 | 1547.667 | 5 | 40 | 34 | 180 | 63 | 117 | - | 56 | 2.96408 | 11.4 | 10 | 85 | 75 | F/O | 221-BG | S/D IN 2ND SLAB ABNORMAL BOPS
485 | 2026-03-07 | C | KIRTI | 1 | 12603006 | 1270 | CG04A | L+39 | D261416 | 1568 | 1542 | 1540 | 1543 | - | 1541.5 | 5 | 36 | 34 | - | - | - | - | 58 | 2.90957 | 10.4 | 11.7 | 82 | 91 | 4 PIPES | TSP-N3 | 11MM STOPPER RISED ( 4 BAG CA-SI ADDED) MANUALY S/D TAKEN IN 1ST SLAB TO CONNECT THE HEAT
532 | 2026-03-07 | A | R.YADAV | 2 | 22603007 | 1230 | CG04A | L+18 | D261427 | 1565 | 1548 | 1547 | 1548 | - | 1547.5 | 5.5 | 35 | - | 160 | 60 | 100 | - | 58 | 3.099723 | 11.3 | 10.5 | 89 | 85 | F/O | 221-BG | S/D IN 1ST SLAB ABNORMAL MOULD LEVEL FLUCTUATION ABNORMAL BOPS
541 | 2026-03-07 | B | D.MEHER | 1 | 12603007 | 1230 | CG04A | L+10 | B261386 | 1572 | 1546 | 1546 | 1551 | 1551 | 1549.333 | 5.3 | 34 | 18 | 164 | 62 | 102 | - | 58 | 2.9870058 | 9.4 | 11.5 | 84 | 92 | F/O | TSP-N3 | S/D IN 4TH SLAB
556 | 2026-03-07 | B | D.MEHER | 2 | 22603007 | 1230 | CG04A | L+27 | D261432 | 1568 | 1547 | 1547 | 1546 | - | 1546.5 | 5.4 | 34 | 34 | 176 | 60 | 116 | - | 58 | 3.0433644 | 10.7 | 10.5 | 93 | 91 | F/O | 221-BG | S/D IN 2ND SLAB
562 | 2026-03-07 | B | D.MEHER | 2 | 22603007 | 1230 | CG04A | L+33 | D261435 | 1571 | 1550 | 1551 | 1552 | - | 1551.5 | 5.6 | 27 | 17 | 160 | 61.7 | 98.3 | - | 58 | 3.1560816 | 10.3 | 10 | 95 | 92 | F/O | 221-BG | S/D IN 4TH SLAB
639 | 2026-03-08 | B | D.MEHER | 2 | 22603008 | 1260 | CR10ANS | L+32 | C261456 | 1570 | 1545 | 1547 | 1548 | - | 1547.5 | 5 | 38 | 28 | 171.5 | 58 | 113.5 | - | 58 | 2.88666 | 9.8 | 10.5 | 86 | 92 | F/O | TSP-N3 | S/D IN 3RD SLAB
668 | 2026-03-09 | C | KIRTI | 2 | 22603008 | 1260 | CG04A | L+46 | A261384 | 1568 | 1547 | 1550 | 1548 | 1550 | 1549.333 | 5.7 | 30 | - | 174 | 88 | 86 | - | 58 | 3.2907924 | 10.4 | 10.3 | 67 | 78 | F/O | TSP-N3 | LOW TEMP( 2 BAG CA-SI ADDED) S/D OCCURED IN 3RD & 4TH SLAB 20T METAL RETURNED
685 | 2026-03-09 | A | RAJESH | 2 | 22603008 | 1260 | CG04A | L+49 | A261387 | 1571 | 1545 | 1545 | 1544 | 1542 | 1543.667 | 5.3 | 35 | 7 | 170 | 60 | 110 | - | 58 | 3.0598596 | 9.8 | 9.6 | 85 | 84 | F/O | TSP-N3 | (P=0.021%) ABNORMAL BOPS S/D IN 3RD SLAB
688 | 2026-03-09 | A | RAJESH | 2 | 22603008 | 1260 | CG04A | L+52 | D261471 | 1567 | 1548 | 1544 | 1544 | 1542 | 1543.333 | 5 | 39 | 18 | 171 | 66 | 105 | - | 58 | 2.88666 | 8.9 | 9.3 | 76 | 80 | F/O | TSP-N3 | S/D IN 3RD SLAB
723 | 2026-03-10 | C | KIRTI | 1 | 12603009 | 1240 | CR10B | L+25 | C261475 | 1568 | 1546 | 1545 | 1544 | - | 1544.5 | 5.5 | 34 | - | - | - | - | - | 58 | 3.124924 | 9.4 | 9.7 | 90 | 88 | F/O | TSP-N3 | 2 S/D IN 4TH SLAB
743 | 2026-03-10 | C | KIRTI | 2 | 22603010 | 1240 | CG04A | L+2 | C261480 | 1566 | 1554 | 1554 | 1553 | - | 1553.5 | 5.2 | 34 | - | 174.5 | 60 | 114.5 | - | 58 | 2.9544736 | 7.9 | 8 | 79 | 80 | F/O | 221-BG | HIGH TEMP S/D IN 2ND SLAB HEAT LIFTING DELAY FOR NEXT HEAT
760 | 2026-03-10 | A | RAJESH | 2 | 22603010 | 1240 | CG04A | L+4 | B261930 | 1566 | 1549 | 1548 | 1542 | - | 1545 | 5 | 40 | - | - | - | - | - | 58 | 2.84084 | 7.1 | 8.7 | 67 | 71 | F/O | TSP-N3 221-BG | S/D IN 3RD SLAB LOW TEMP ABNORMAL BOPS MOULD LEVEL FLUCTUATION
762 | 2026-03-10 | A | RAJESH | 2 | 22603010 | 1240 | CG04A | L+6 | D261492 | 1570 | 1545 | 1547 | 1548 | 1548 | 1547.667 | 5.5 | 33 | 36 | 176 | 62 | 114 |  | 58 | 3.124924 | 9 | 8.8 | 71 | 69 | F/O | 221-BG | S/D IN 1ST SLAB ROLL CHANGE ISSUE IN MILL
769 | 2026-03-10 | A | RAJESH | 2 | 22603010 | 1240 | CG04A | L+13 | D261496 | 1566 | 1552 | 1552 | 1550 | 1550 | 1550.667 | 5.2 | 34 | - | 157 | 61 | 96 | - | 58 | 2.9544736 | 8.7 | 8.4 | 72 | 73 | F/O | 221-BG | S/D IN 3RD SLAB LACK OF HEAT
835 | 2026-03-11 | A | RAJESH | 1 | 12603011 | 1255 | CR42NMZ | L+4 | C261507 | 1562 | 1545 | 1546 | 1544 | 1544 | 1544.667 | 4.8 | 37 | - | 160 | 60 | 100 | - | 58 | 2.7601968 | 8.3 | 8.5 | 78 | 73 | F/O | 450-G | S/D IN 4TH SLAB
851 | 2026-03-11 | B | D.MEHER | 1 | 12603011 | 1255 | CR42NMZ | L+8 | A261441 | 1562 | 1546 | 1545 | 1541 | 1540 | 1542 | 4.5 | 38 | - | 156 | 59 | 97 | - | 58 | 2.5876845 | 7.9 | 8.7 | 74 | 82 | F/O | 450-G | MLF IN 4TH SLAB S/D IN 4TH SLAB
855 | 2026-03-11 | B | D.MEHER | 1 | 12603011 | 1255 | TR48DNE | L+12 | A261444 | 1564 | 1542 | 1540 | 1539 | 1537 | 1538.667 | 4.7 | 35 | - | 160 | 59 | 101 | - | 58 | 2.7026927 | 7.7 | 8.8 | 66 | 71 | F/O | 450-G | S/D IN 5TH SLAB
857 | 2026-03-11 | B | D.MEHER | 1 | 12603011 | 1255 | TR48DNE | L+14 | A261445 | 1567 | 1548 | 1545 | 1546 | 1548 | 1546.333 | 4.7 | 38 | - | 163 | 58 | 105 | - | 58 | 2.7026927 | 7.8 | 8.4 | 72 | 74 | F/O | 450-G | MLF IN 5TH SLAB S/D IN 5TH SLAB
870 | 2026-03-11 | B | D.MEHER | 2 | 22603011 | 1255 | CR44DMJ | L+13 | D261523 | 1566 | 1546 | 1549 | 1549 | - | 1549 | 5 | 35 | 20 | 165.3 | 63.6 | 101.7 | - | 58 | 2.875205 | 7.8 | 6.7 | 65 | 62 | F/O | 450-G | S/D IN 4TH SLAB
879 | 2026-03-12 | C | KIRTI | 1 | 12603011 | 1250 | CP41NMM | L+23 | A261451 | 1567 | 1545 | 1540 | 1540 | - | 1540 | 4.8 | 30 | - | - | - | - | - | 58 | 2.7492 | 9.1 | 10 | 71 | 78 | F/O | 450-G | MLF IN 2ND SLAB S/D IN 2ND & 3RD SLAB C/A DUE TO PINCH ROLL POSITION ABNORMAL
888 | 2026-03-12 | C | KIRTI | 2 | 22603011 | 1250 | CP41NMM | L+20 | A261450 | 1570 | 1540 | 1547 | 1548 | 1547 | 1547.333 | 4.6 | 33 | - | 176.2 | 68 | 108.2 | - | 58 | 2.63465 | 7.7 | 7.8 | 62 | 61 | F/O | 450-G | FC CAME IN 1ST SLAB S/D IN 2ND SLAB
892 | 2026-03-12 | C | KIRTI | 2 | 22603011 | 1250 | CP41NMM | L+24 | D261529 | 1568 | 1550 | 1548 | 1545 | 1543 | 1545.333 | 5 | 32 | 31 | 175 | 69 | 106 | - | 58 | 2.86375 | 7.6 | 7.5 | 57 | 58 | F/O | 450-G | S/D IN 3RD SLAB ABNORMAL BOPS
896 | 2026-03-12 | C | KIRTI | 2 | 22603011 | 1250 | ST41VLN | L+28 | C261521 | 1566 | 1551 | 1551 | 1548 | 1546 | 1548.333 | 4.5 | 32 | - | 171 | 70 | 101 | - | 56 | 2.4885 | 7.8 | 7.7 | 66 | 63 | F/O | TSP-N3 | HIGH TEMP S/D IN 3RD SLAB ONE MANNUAL S/D TAKEN FOR NEXT HEAT MANIOULATOR HYDRAULIC HOSE LEAKAGE
898 | 2026-03-12 | C | KIRTI | 2 | 22603011 | 1250 | ST41VLN | L+30 | C261522 | 1551 | 1550 | 1554 | - | - | 1554 | 5 | 37 | - | 181 | 68 | 113 | - | 58 | 2.86375 | 8 | 8 | 62 | 64 | F/O | TSP-N3 | FC CAME IN 1ST SLAB S/D IN 4TH SLAB
899 | 2026-03-12 | C | KIRTI | 2 | 22603011 | 1250 | ST41VLN | L+31 | D261533 | 1563 | 1547 | 1546 | 1546 | - | 1546 | 5.3 | 34 | - | 166 | 60 | 106 | - | 58 | 3.035575 | 8.7 | 8.2 | 76 | 73 | F/O | TSP-N3 | LC IN 4TH SLAB( 2 TIMES) S/D IN 4TH SLAB
924 | 2026-03-12 | A | RAJESH | 2 | 22603011 | 1250 | CG06ALM | L+42 | B261473 | 1564 | 1545 | 1545 | 1544 | 1543 | 1544 | 5.4 | 32 | 31 | 178 | 67 | 111 | - | 58 | 3.09285 | 9.6 | 9.3 | 77 | 76 | F/O | TSP-N3 | S/D IN 1ST SLAB
1006 | 2026-03-14 | C | R.YADAV | 2 | 22603015 | 1230 | CG06ALM | L+0 | C261551 | 1595 | 1578 | 1577 | 1579 | - | 1578 | 3.7 | 45 | - | 160.2 | 60 | 100.2 | LEAD HEAT | 58 | 2.0852682 | 10.1 | 10.6 | 89 | 96 | F/O | 450-G | LEAD HEAT S/D IN 4TH SLAB
1010 | 2026-03-14 | A | D.MEHER | 1 | 12603014 | 1230 | CG06ALM | L+2 | C261555 | 1565 | 1549 | 1546 | 1546 | 1546 | 1546 | 4.8 | 34 | - | 159 | 63 | 96 | - | 58 | 2.7052128 | 10.1 | 10.7 | 96 | 96 | F/O | TSP-N3 | LRF REQUEST MILL REQUEST S/D IN 4TH SLAB
1108 | 2026-03-15 | B | KIRTI | 1 | 12603015 | 1240 | CG06ALM | L+34 | B261518 | 1572 | 1543 | 1542 | 1541 | 1542 | 1541.667 | 4.8 | 35 | 27 | 157.2 | 60.4 | 96.8 | - | 58 | 2.7272064 | 10.4 | 11.9 | 94 | 100 | F/O | TSP-N3 | LRF REQUEST S/D IN 4TH SLAB
1136 | 2026-03-16 | C | RANJAN | 1 | 12603015 | 1260 | CR10ALS | L+48 | B261525 | 1569 | 1543 | 1543 | 1543 | 1541 | 1542.333 | 5.4 | 33 | - | 168 | 61 | 107 | - | 58 | 3.1175928 | 9.5 | 10.1 | 91 | 100 | F/O | TSP-N3 | S/D IN 4TH SLAB
1144 | 2026-03-16 | C | RANJAN | 1 | 12603015 | 1260 | CR10ALS | L+56 | D261611 | 1569 | 1539 | 1538 | 1536 | 1537 | 1537 | 5 | 28 | - | 159.1 |  | 159.1 | - | 58 | 2.88666 | 8.7 | 9.2 | 90 | 97 | F/O | TSP-N3 | S/D IN 1ST SLAB ABNORMAL BOPS S/B AS PER PLAN
1157 | 2026-03-16 | C | RANJAN | 2 | 22603017 | 1255 | CR10ALS | L+2 | D261612 | 1565 | 1545 | 1544 | 1543 | 1540 | 1542.333 | 5.6 | 31 | 14 | 178 | 67 | 111 |  | 58 | 3.2202296 | 10.3 | 8.4 | 88 | 72 | F/O | 221-BG | S/D IN 4TH SLAB MLF
1272 | 2026-03-17 | B | KIRTI | 1 | 12603019 | 1232 | CG06ALM | L+2 | D261646 | 1575 | 1536 | 1538 | 1536 | 1536 | 1536.667 | 5.3 | 30 | - | 169.3 | 60 | 109.3 | - | 58 | 2.99186272 | 9.3 | 9.6 | 77 | 81 | 2 PIPES | TSP-N3 | LOW TEMP( 1 BAG CA-SI ADDED) 5TH SLAB S/D OCCURED 17 T METAL RETURNED DUE TO LOW TEMP
1286 | 2026-03-17 | B | KIRTI | 2 | 22603018 | 1232 | CG06ALM | L+10 | A261557 | 1568 | 1545 | 1546 | 1544 | 1544 | 1544.667 | 5.7 | 35 | 2 | 161 | 62 | 99 | - | 58 | 3.21766368 | 9.1 | 9.2 | 77 | 84 | F/O | TSP-N3 | S/D IN 3RD SLAB
1305 | 2026-03-18 | C | RAJESH | 1 | 12603019 | 1250 | ST41VLN | L+20 | C261637 | 1570 | 1545 | 1544 | 1544 | 1543 | 1543.667 | 5.2 | 35 | - | 166.3 | 60 | 106.3 | - | 58 | 2.9783 | 8.4 | 8.1 | 74 | 72 | F/O | TSP-N3 | S/D IN 1ST SLAB
1314 | 2026-03-18 | C | RAJESH | 1 | 12603019 | 1250 | SH41NLM | L+29 | D261663 | 1566 | 1542 | 1538 | 1538 | - | 1538 | 4.8 | 35 | - | - | - | - | - | 58 | 2.7492 | 8.5 | 9 | 75 | 80 | F/O | 450-G | MILL PROBLEM S/D IN 4TH SLAB LOW TEMP
1315 | 2026-03-18 | C | RAJESH | 2 | 22603018 | 1232 | CG06ALM | L+25 | C261635 | 1568 | 1542 | 1541 | 1542 | 1538 | 1540.333 | 4.8 | 42 | - | 186.7 | 68 | 118.7 | - | 58 | 2.70961152 | 8.8 | 8.1 | 89 | 82 | F/O | TSP-N3 | S/D IN 1ST SLAB (S=0.010%) (AL=0.045%)
1317 | 2026-03-18 | C | RAJESH | 2 | 22603018 | 1232 | CG06ALM | L+27 | C261636 | 1570 | 1545 | 1547 | 1546 | 1544 | 1545.667 | 5.5 | 39 | 37 | 185 | 68 | 117 | - | 58 | 3.1047632 | 10.1 | 9.5 | 89 | 78 | F/O | 221-BG | S/D IN 2ND SLAB
1319 | 2026-03-18 | C | RAJESH | 2 | 22603018 | 1250 | ST41VLN | L+29 | B261565 | 1575 | 1546 | 1545 | 1545 | 1544 | 1544.667 | 5.3 | 32 | 25 | 168 | 68 | 100 | - | 58 | 3.035575 | 9.3 | 8.7 | 81 | 74 | F/O | 450-G | S/D IN 2ND SLAB
1320 | 2026-03-18 | C | RAJESH | 2 | 22603018 | 1250 | CP41NMM | L+30 | B261566 | 1568 | 1540 | 1538 | 1537 | 1536 | 1537 | 5.5 | 29 | 12 | 166 | 61 | 105 | - | 58 | 3.150125 | 9.5 | 9 | 81 | 77 | F/O | 450-G | ABNORMAL BOPS LC IN 2ND SLAB S/D IN 4TH SLAB
1322 | 2026-03-18 | C | RAJESH | 2 | 22603018 | 1250 | CP41NMM | L+32 | C261639 | 1570 | 1543 | 1543 | 1542 | 1543 | 1542.667 | 5 | 37 | - | 171 | 60 | 111 | - | 58 | 2.86375 | 18.1 | 9.3 | 89 | 82 | F/O | 450-G | S/D IN 2ND SLAB ABNORMAL BOPS
1324 | 2026-03-18 | C | RAJESH | 2 | 22603018 | 1250 | CP41NMM | L+34 | C261640 | 1570 | 1546 | 1545 | 1546 | 1543 | 1544.667 | 5.3 | 37 | - | 165 | 56 | 109 | - | 58 | 3.035575 | 9.3 | 8.3 | 94 | 82 | F/O | 450-G | ABNORMAL BOPS S/D IN 5TH SLAB
1326 | 2026-03-18 | C | RAJESH | 2 | 22603018 | 1250 | ST41VLN | L+36 | A261573 | 1570 | 1550 | 1550 | 1548 | 1540 | 1546 | 4.6 | 36 | - | 165.2 | 60.1 | 105.1 | - | 58 | 2.63465 | 9.9 | 9.5 | 87 | 87 | F/O | 450-G | S/D IN 1ST SLAB
1382 | 2026-03-19 | C | RAJESH | 1 | 12603020 | 1250 | CG06ALM | L+19 | C261659 | 1568 | 1547 | 1546 | 1548 | 1547 | 1547 | 5.2 | 34 | - | 164.5 | 57.5 | 107 | - | 58 | 2.9783 | 9.1 | 9.3 | 77 | 79 | F/O | TSP-N3 | S/D IN 1ST SLAB ABNORMAL BOPS
1387 | 2026-03-19 | C | RAJESH | 1 | 12603020 | 1250 | CR05TMM | L+24 | D264683 | 1568 | 1542 | 1541 | 1539 | 1540 | 1540 | 5.5 | 38 | - | - | - | - | - | 56 | 3.0415 | 8.6 | 9.1 | 78 | 81 | F/O | TSP-N3 | S/D IN 1ST SLAB LOW TEMP 05MM STOPPER RISED
1411 | 2026-03-19 | A | D.MEHER | 1 | 12603020 | 1255 | CE20ALZ | L+34 | C261668 | 1567 | 1545 | 1542 | 1540 | - | 1541 | 4.8 | 39 | - | - | - | - | - | 58 | 2.7601968 | 8.9 | 6.6 | 69 | 87 | F/O | TSP-N3 | S/D IN 3RD SLAB LRF CRANE DSL TRIPPED DISCOUNTIUED UE TO LRF-BAY DSL TRIPPED
1412 | 2026-03-19 | A | D.MEHER | 1 | 12603021 | 1255 | CG06ALM | L+0 | D261690 | 1605 | 1570 | 1571 | 1571 | 1571 | 1571 | 3.7 | 43 | - | 167 | 63 | 104 | LEAD HEAT | 58 | 2.1276517 | 7.4 | 7.3 | 78 | 72 | F/O | 450-G | S/D IN 3RD SLAB
1479 | 2026-03-20 | C | RAJESH | 2 | 22603020 | 1250 | CP41NMM | L+31 | D261708 | 1568 | 1547 | 1546 | 1545 | 1545 | 1545.333 | 5.5 | 36 | 38 | 181 | 68 | 113 | - | 58 | 3.150125 | 9.3 | 9.7 | 74 | 78 | F/O | 450-G | S/D IN 3RD SLAB
1583 | 2026-03-21 | A | KIRTI | 2 | 22603021 | 1250 | CG06ALM | L+26 | C261705 | 1568 | 1544 | 1544 | 1543 | - | 1543.5 | 5.5 | 36 | - | 181 | 68 | 113 | - | 58 | 3.150125 | 8.8 | 9.8 | 86 | 77 | F/O | 221-BG | MLF IN 2ND SLAB S/D IN 2ND SLAB
1589 | 2026-03-21 | B | R.YADAV | 1 | 12603023 | 1250 | ST41NMM | L+12 | C261708 | 1565 | 1546 | 1540 | 1536 | 1538 | 1538 | 5 | 33 | - | - | - | - | - | 58 | 2.86375 | 11.5 | 12.9 | 82 | 90 | F/O | 450-G | S/D IN 3RD SLAB LOW TEMP ABNORMAL BOPS
1594 | 2026-03-21 | B | R.YADAV | 1 | 12603023 | 1250 | ST41VLN | L+17 | D261746 | 1564 | 1543 | 1543 | 1541 | 1541 | 1541.667 | 5.5 | 35 | - | 160 | 60 | 100 | - | 58 | 3.150125 | 13.2 | 13.7 | 92 | 94 | F/O | 450-G | S/D IN 2ND SLAB 58 MM LCR IN 4TH SLAB
1602 | 2026-03-21 | B | R.YADAV | 1 | 12603023 | 1250 | ST41VLN | L+25 | B261645 | 1570 | 1547 | 1545 | 1546 | - | 1545.5 | 5 | 30 | - | 162 | 60 | 102 | - | 58 | 2.86375 | 12.1 | 11.9 | 92 | 100 | F/O | 450-G | S/D IN 2ND SLAB DELTA TEMP HIGH
1629 | 2026-03-22 | C | D.MEHER | 2 | 22603021 | 1250 | ST41VLN | L+44 | D261752 | 1568 | 1540 | 1544 | 1544 | - | 1544 | 4.7 | 39 | 35 | 171.6 | 56.5 | 115.1 | 19.1 | 58 | 2.691925 | 9.9 | 9.7 | 81 | 81 | F/O | 450-G | S/D IN 1ST SLAB
1634 | 2026-03-22 | C | D.MEHER | 2 | 22603022 | 1250 | ST41VLN | L+3 | A261653 | 1565 | 1542 | 1545 | 1544 | 1542 | 1543.667 | 5.2 | 34 | 25 | 180 | 69 | 111 | - | 58 | 2.9783 | 9.3 | 8.9 | 77 | 73 | F/O | 450-G | S/D IN 4TH SLAB
1659 | 2026-03-22 | A | KIRTI | 2 | 22603022 | 1250 | ST41VLN | L+14 | A261658 | 1570 | 1545 | 1543 | 1543 | - | 1543 | 5.9 | 31 | - | 154.6 | 60 | 94.6 | - | 58 | 3.379225 | 11.2 | 11.2 | 95 | 80 | F/O | 450-G | S/D IN 2ND SLAB
1776 | 2026-03-24 | C | D.MEHER | 2 | 22603024 | 1250 | CG06ALM | L+25 | A261693 | 1568 | 1544 | 1542 | 1542 | - | 1542 | 5.2 | 30 | - | 171.2 | 67.9 | 103.3 | 14.5 | 58 | 2.9783 | 10.5 | 11.5 | 97 | 100 | F/O | 221-BG | 22MM WIDTH INCREASED IN 1ST SLAB HEAT LIFTING DELAY S/D IN 4TH SLAB
1777 | 2026-03-24 | C | D.MEHER | 2 | 22603024 | 1250 | ST41VLN | L+26 | D261798 | 1565 | 1541 | 1540 | 1538 | 1537 | 1538.333 | 4.2 | 43 | - | 177 | 66 | 111 | 11.4 | 58 | 2.40555 | 11 | 11.7 | 93 | 57 | F/O | 450-G | S/D IN 1ST, 2ND & 3RD SLAB 56MM LCR DONE IN 3RD SLAB LOW TEMP 1 BAG CA-SI ADDED IN 4TH SLAB
1782 | 2026-03-24 | C | D.MEHER | 2 | 22603024 | 1250 | ST41VLN | L+31 | A261696 | 1573 | 1548 | 1546 | 1544 | - | 1545 | 5 | 36 | - | 172.3 | 60 | 112.3 | 10.4 | 58 | 2.86375 | 11.8 | 11.7 | 98 | 96 | F/O | 450-G | S/D IN 2ND SLAB 58MM LCR DONE IN 3RD SLAB
1783 | 2026-03-24 | C | D.MEHER | 2 | 22603024 | 1250 | CP41NMM | L+32 | C261766 | 1567 | 1548 | 1549 | 1549 | - | 1549 | 4.9 | 34 | 12 | 162 | 61 | 101 | - | 58 | 2.806475 | 11.3 | 11.7 | 91 | 98 | F/O | 450-G | ABNORMAL BOPS LFC WARNING IN 3RD SLAB S/D IN 4TH SLAB HIGH TEMP
1811 | 2026-03-24 | A | KIRTI | 2 | 22603024 | 1250 | ST41NMM | L+46 | C261774 | 1566 | 1549 | 1550 | 1548 | 1547 | 1548.333 | 5.4 | 31 | - | 168.37 | 61.8 | 106.57 | - | 56 | 2.9862 | 11.8 | 11.3 | 97 | 94 | F/O | 450-G | HIGH TEMP S/D IN 2ND SLAB
1854 | 2026-03-25 | C | D.MEHER | 2 | 22603025 | 1250 | CR05TMM | L+14 | C261785 | 1580 | 1549 | 1549 | 1550 | 1551 | 1550 | 4 | 37 | 27 | 165.4 | 64.5 | 100.9 | - | 58 | 2.291 | 10.5 | 10.4 | 93 | 91 | F/O | 221-BG | EAF 1 BREAKDOWN 2 MANUAL S/D TAKEN FOR CONNECT THE NEXT HEAT
2062 | 2026-03-27 | B | RAJESH | 2 | 22603029 | 1250 | CP41NMM | L+3 | A261763 | 1570 | 1540 | 1541 | 1539 | 1539 | 1539.667 | 5.1 | 37 | - | 165 | 62 | 103 | - | 58 | 2.921025 | 10 | 10.3 | 77 | 80 | F/O | 450-G | S/D IN 3RD SLAB
2088 | 2026-03-28 | C | VIBHOR | 2 | 22603029 | 1250 | CR05TMM | L+14 | C261853 | 1574 | 1544 | 1546 | 1545 | 1545 | 1545.333 | 5.5 | 35 |  | 181 | 68 | 113 |  | 58 | 3.150125 | 10.5 | 9 | 80 | 72 | F/O | 221-BG | BOPS S/D IN 2ND SLAB ABNORMAL BOPS MOULD LEVEL FLUCTUATION
2093 | 2026-03-28 | C | VIBHOR | 2 | 22603029 | 1250 | CR05TMM | L+19 | A261772 | 1570 | 1546 | 1546 | 1544 | 1540 | 1543.333 | 4.8 | 40 |  | 155 | 65 | 90 |  | 58 | 2.7492 | 8.8 | 8.7 | 83 | 73 | F/O | 221-BG | 2 BOPS S/D IN 3RD SLAB BOPS S/D IN 4TH SLAB
2094 | 2026-03-28 | C | VIBHOR | 2 | 22603029 | 1250 | CR05TMM | L+20 | D261882 | 1567 | 1540 | 1539 | 1540 | 1540 | 1539.667 | 5.3 | 40 |  | 178 | 72 | 106 |  | 58 | 3.035575 | 10.8 | 9.1 | 87 | 70 | F/O | 221-BG | 2 BOPS S/D IN 1ST SLAB
2120 | 2026-03-28 | A | R.YADAV | 2 | 22603029 | 1250 | CR05TMM | L+33 | A261780 | 1565 | 1548 | 1545 | 1547 | 1548 | 1546.667 | 5.5 | 33 |  | 162 | 60 | 102 |  | 58 | 3.150125 | 10.3 | 9.5 | 87 | 83 | F/O | 221-BG | BOPS S/D IN 1ST SLAB
2207 | 2026-03-29 | A | RAJESH | 2 | 22603030 | 1230 | CG06ALM | L+40 | C261885 | 1565 | 1554 | 1554 | 1553 | - | 1553.5 | 5 | 38 | - | 167 | 62 | 105 | - | 58 | 2.81793 | 12.5 | 11.8 | 9 | 96 | F/O | 450-G | (S=0.010%) S/D IN 2ND SLAB
2222 | 2026-03-29 | B | D.MEHER | 2 | 22603030 | 1230 | CG06ALM | L+44 | B261817 | 1565 | 1546 | 1547 | 1547 | - | 1547 | 5.1 | 37 | 18 | 175.1 | 66 | 109.1 | - | 58 | 2.8742886 | 11.5 | 11.6 | 91 | 95 | F/O | 221-BG | S/D IN 3RD SLAB
2314 | 2026-03-31 | C | KIRTI | 1 | 12603031 | 1232 | CG06ALM | L+4 | C261919 | 1568 | 1549 | 1547 | 1549 | 1549 | 1548.333 | 5.5 | 39 | - | - | - | #VALUE! | - | 58 | 3.1047632 | 10.8 | 9.4 | 95 | 82 | F/O | 221-BG | S/D IN 1ST SLAB
2348 | 2026-03-31 | A | RAJESH | 2 | 22603032 | 1230 | CG06ALM | L+8 | D261955 | 1568 | 1549 | 1548 | 1544 | - | 1546 | 5.6 | 35 | - | 161.52 | 60 | 101.52 | - | 58 | 3.1560816 | 10.1 | 9.9 | 82 | 78 | F/O | 221-BG | LFC WARNING IN 3RD SLAB SO 1 MANUAL S/D TAKEN
2377 | 2026-03-31 | B | D.MEHER | 2 | 22603032 | 1230 | CG06ALM | L+24 | D261964 | 1574 | 1547 | 1547 | 1548 | - | 1547.5 | 5.2 | 30 | 23 | 151.4 | 63 | 88.4 | - | 58 | 2.9306472 | 10 | 9.4 | 82 | 84 | F/O | 221-BG | S/D IN 3RD SLAB
2379 | 2026-03-31 | B | D.MEHER | 2 | 22603032 | 1230 | CR35ANS | L+26 | B261865 | 1568 | 1539 | 1538 | 1538 | - | 1538 | 4.1 | 37 | 4 | 161.7 | 64.2 | 97.5 | - | 58 | 2.3107026 | 10 | 9.5 | 80 | 75 | F/O | TSP-N3 | 28MM WIDTH INCREASED IN 1ST SLAB S/D IN 3RD SLAB
2380 | 2026-03-31 | B | D.MEHER | 2 | 22603032 | 1230 | CR35ANS | L+27 | D261966 | 1570 | 1544 | 1546 | 1543 | 1542 | 1543.667 | 3.7 | 34 | 7 | 182.1 | 97 | 85.1 | - | 58 | 2.0852682 | 9.1 | 8.9 | 81 | 79 | F/O | 450-G | S/D IN ALL 4 SLAB IN THIS HEAT
2385 | 2026-03-31 | B | D.MEHER | 2 | 22603032 | 1230 | CG06ALM | L+32 | D261969 | 1568 | 1546 | 1546 | 1546 | - | 1546 | 4.9 | 35 | 37 | 165 | 63 | 102 | - | 58 | 2.7615714 | 9.6 | 9.6 | 86 | 83 | F/O | 221-BG | FC WARNING IN BFF- 05 S/D IN 4TH SLAB